## PBE
Index | Formula | Phase | Decomp | Gap | SLME | Formula | Phase | Gap
1 | MAPbI_3 | Cubic | 0.0341222 | 1.852 | 0.1568207 | CsSnI_3 | Cubic | 0.483
2 | MAPbBr_3 | Cubic | -0.1517666 | 1.974 | 0.1129965 | CsSn_0.5Ge_0.5I_3 | Cubic | 0.56
3 | MAPbCl_3 | Cubic | -0.1710769425 | 2.526 | 0.06130298 | CsSnI_3 | Tetra | 0.57
4 | MASnI_3 | Cubic | -0.156822 | 0.879 | 0.1558581 | CsSn_0.75Ge_0.25Br_3 | Cubic | 0.597
5 | MASnBr_3 | Cubic | -0.227692925 | 1.262 | 0.1463246 | CsSn_0.25Ge_0.75Br_3 | Cubic | 0.614
6 | MASnCl_3 | Cubic | -0.2463382 | 1.582 | 0.1308162 | CsSnBr_3 | Cubic | 0.634
7 | MAGeI_3 | Cubic | -0.03020176 | 1.311 | 0.1495257 | CsSnI_3 | Ortho | 0.635
8 | MAGeBr_3 | Cubic | -0.2432209 | 1.612 | 0.1407206 | CsGeI_3 | Cubic | 0.638
9 | MAGeCl_3 | Cubic | -0.391287465 | 1.954 | 0.1260711 | FASnI_3 | Tetra | 0.665
10 | FAPbI_3 | Cubic | -0.4350323825 | 1.942 | 0.1514106 | CsGeI_3 | Tetra | 0.677
11 | FAPbBr_3 | Cubic | -0.9146781 | 2.112 | 0.1195129 | CsSn_0.5Ge_0.5Br_3 | Cubic | 0.703
12 | FAPbCl_3 | Cubic | -1.087687 | 2.611 | 0.0548276 | CsSn_0.5Ge_0.5I_3 | Ortho | 0.708
13 | FASnI_3 | Cubic | -0.7415659 | 1.054 | 0.1547824 | MASnI_3 | Tetra | 0.72
14 | FASnBr_3 | Cubic | -0.9957077675 | 1.341 | 0.1454094 | CsSn_0.25Ge_0.75Br_3 | Ortho | 0.748
15 | FASnCl_3 | Cubic | -1.221805 | 2.465 | 0.07130232 | CsGeBr_3 | Cubic | 0.767
16 | FAGeI_3 | Cubic | -0.5418449 | 1.467 | 0.1458394 | CsSn_0.75Ge_0.25Br_3 | Ortho | 0.775
17 | FAGeBr_3 | Cubic | -0.96978941 | 2.109 | 0.1107279 | CsGeBr_3 | Tetra | 0.789
18 | FAGeCl_3 | Cubic | -1.403948 | 3.047 | 0.02734337 | CsSnBr_3 | Tetra | 0.794
19 | CsPbI_3 | Cubic | 0.06545895 | 1.482 | 0.1573125 | CsSn_0.5Ge_0.5Br_3 | Ortho | 0.83
20 | CsPbBr_3 | Cubic | -0.170484695 | 1.774 | 0.1195079 | CsSnBr_3 | Ortho | 0.846
21 | CsPbCl_3 | Cubic | 1.437605 | 2.211 | 0.08211852 | MASnI_3 | Cubic | 0.879
22 | CsSnI_3 | Cubic | -0.1519079 | 0.483 | 0.1588569 | MASnI_3 | Ortho | 0.905
23 | CsSnBr_3 | Cubic | -0.272495115 | 0.634 | 0.151428 | MAGeI_3 | Ortho | 0.917
24 | CsSnCl_3 | Cubic | 1.358242 | 1.028 | 0.1431861 | CsSn_0.5Pb_0.5I_3 | Cubic | 0.973
25 | CsGeI_3 | Cubic | -0.006497895 | 0.638 | 0.161052 | CsSnI_3 | Hex | 0.983
26 | CsGeBr_3 | Cubic | -0.27515562 | 0.767 | 0.156789 | FASnI_3 | Ortho | 1.008
27 | CsGeCl_3 | Cubic | 1.238776 | 1.05 | 0.1509391 | CsSnCl_3 | Cubic | 1.028
28 | MAPbI_3 | Tetra | 0.06097737 | 1.604 | 0.1543806 | CsGeCl_3 | Cubic | 1.05
29 | MAPbBr_3 | Tetra | -0.09592619 | 1.985 | 0.1215944 | CsGeCl_3 | Tetra | 1.05
30 | MAPbCl_3 | Tetra | -0.1195921 | 2.495 | 0.06191955 | FASnI_3 | Cubic | 1.054
31 | MASnI_3 | Tetra | -0.1461376 | 0.72 | 0.1575825 | MAPb_0.25Sn_0.75I_3 | Ortho | 1.059
32 | MASnBr_3 | Tetra | -0.220048565 | 1.079 | 0.1431591 | MASnBr_3 | Tetra | 1.079
33 | MASnCl_3 | Tetra | -0.2554324 | 1.78 | 0.1120815 | CsSnBr_3 | Hex | 1.086
34 | MAGeI_3 | Tetra | 0.05176696 | 1.361 | 0.151568 | CsGeI_3 | Ortho | 1.103
35 | MAGeBr_3 | Tetra | -0.2512941575 | 1.932 | 0.1105765 | MAPb_0.25Sn_0.75I_3 | Cubic | 1.111
36 | MAGeCl_3 | Tetra | -0.4327682 | 2.194 | 0.07998714 | CsSn_0.5Pb_0.5I_3 | Ortho | 1.139
37 | FAPbI_3 | Tetra | -0.4653525375 | 1.514 | 0.151404 | CsSnCl_3 | Tetra | 1.163
38 | FAPbBr_3 | Tetra | -0.7772458175 | 1.909 | 0.1149285 | MASnBr_3 | Ortho | 1.175
39 | FAPbCl_3 | Tetra | -0.9122301875 | 2.386 | 0.06149998 | MAGeBr_3 | Ortho | 1.181
40 | FASnI_3 | Tetra | -0.6470759 | 0.665 | 0.1581639 | MAPb_0.25Sn_0.75I_3 | Tetra | 1.201
41 | FASnBr_3 | Tetra | -0.922789735 | 1.404 | 0.1359479 | CsSnCl_3 | Ortho | 1.208
42 | FASnCl_3 | Tetra | -1.131086995 | 2.173 | 0.09055023 | FAPb_0.25Sn_0.75I_3 | Hex | 1.212
43 | FAGeI_3 | Tetra | -0.5329211 | 1.459 | 0.141929 | FAPb_0.25Sn_0.75I_3 | Cubic | 1.224
44 | FAGeBr_3 | Tetra | -0.9796131675 | 2.124 | 0.1003017 | MASnBr_3 | Cubic | 1.262
45 | FAGeCl_3 | Tetra | -1.361787 | 2.795 | 0.03495086 | FAPb_0.5Sn_0.5I_3 | Hex | 1.281
46 | CsPbI_3 | Tetra | 0.08275545 | 1.5 | 0.1547958 | MAPb_0.5Sn_0.5I_3 | Cubic | 1.283
47 | CsPbBr_3 | Tetra | -0.1416908375 | 1.811 | 0.1260108 | FAPb_0.5Sn_0.5I_3 | Cubic | 1.292
48 | CsPbCl_3 | Tetra | 1.443884485 | 2.41 | 0.06092546 | FASnI_3 | Hex | 1.298
49 | CsSnI_3 | Tetra | -0.180791 | 0.57 | 0.1583157 | MAGeI_3 | Cubic | 1.311
50 | CsSnBr_3 | Tetra | -0.2840280875 | 0.794 | 0.151211 | FASnBr_3 | Cubic | 1.341
51 | CsSnCl_3 | Tetra | 1.353683 | 1.163 | 0.1336471 | MAPb_0.5Sn_0.5I_3 | Tetra | 1.351
52 | CsGeI_3 | Tetra | 0.005748159 | 0.677 | 0.1611753 | MAGeI_3 | Tetra | 1.361
53 | CsGeBr_3 | Tetra | -0.276046025 | 0.789 | 0.1569257 | FAPb_0.75Sn_0.25I_3 | Hex | 1.376
54 | CsGeCl_3 | Tetra | 1.23124024 | 1.05 | 0.1433906 | FASnBr_3 | Ortho | 1.382
55 | MAPbI_3 | Ortho | -0.01182302 | 1.856 | 0.1411571 | CsSnCl_3 | Hex | 1.397
56 | MAPbBr_3 | Ortho | -0.1606087 | 2.143 | 0.1070514 | FASnBr_3 | Tetra | 1.404
57 | MAPbCl_3 | Ortho | -0.1879909 | 2.605 | 0.05074019 | MAPb_0.75Sn_0.25I_3 | Cubic | 1.411
58 | MASnI_3 | Ortho | -0.1777765 | 0.905 | 0.1565578 | FAGeI_3 | Tetra | 1.459
59 | MASnBr_3 | Ortho | -0.2404374675 | 1.175 | 0.1487916 | CsGeBr_3 | Ortho | 1.461
60 | MASnCl_3 | Ortho | -0.2414704 | 1.568 | 0.1293903 | FAGeI_3 | Cubic | 1.467
61 | MAGeI_3 | Ortho | 0.1790989 | 0.917 | 0.16086 | CsPbI_3 | Cubic | 1.482
62 | MAGeBr_3 | Ortho | -0.0426948 | 1.181 | 0.1554715 | CsGeI_3 | Hex | 1.483
63 | MAGeCl_3 | Ortho | -0.123879 | 1.524 | 0.1396176 | CsPbI_3 | Tetra | 1.5
64 | FAPbI_3 | Ortho | -0.3777936925 | 1.585 | 0.1548926 | FAPbI_3 | Tetra | 1.514
65 | FAPbBr_3 | Ortho | -0.6695232825 | 1.944 | 0.1205886 | CsPbI_2Br | Cubic | 1.516
66 | FAPbCl_3 | Ortho | -0.7687067625 | 2.396 | 0.06448789 | MAGeCl_3 | Ortho | 1.524
67 | FASnI_3 | Ortho | -0.5663309 | 1.008 | 0.1581954 | FAPb_0.75Sn_0.25I_3 | Cubic | 1.529
68 | FASnBr_3 | Ortho | -0.750062475 | 1.382 | 0.1409538 | MAPb_0.75Sn_0.25I_3 | Ortho | 1.546
69 | FASnCl_3 | Ortho | -0.849443525 | 1.898 | 0.1151835 | FAGeI_3 | Ortho | 1.559
70 | FAGeI_3 | Ortho | -0.3028722 | 1.559 | 0.1566732 | MASnCl_3 | Ortho | 1.568
71 | FAGeBr_3 | Ortho | -0.6342779575 | 1.929 | 0.1326429 | MASnCl_3 | Cubic | 1.582
72 | FAGeCl_3 | Ortho | -0.8739843825 | 2.341 | 0.08497016 | FAPbI_3 | Ortho | 1.585
73 | CsPbI_3 | Ortho | -0.007363765 | 1.724 | 0.1400797 | CsPbI_1.5Br_1.5 | Cubic | 1.601
74 | CsPbBr_3 | Ortho | -0.200226745 | 2.031 | 0.1091143 | MAPbI_3 | Tetra | 1.604
75 | CsPbCl_3 | Ortho | 1.42501068 | 2.482 | 0.06078237 | MAGeBr_3 | Cubic | 1.612
76 | CsSnI_3 | Ortho | -0.1823945 | 0.635 | 0.1578936 | CsPbIBr_2 | Cubic | 1.627
77 | CsSnBr_3 | Ortho | -0.28130269 | 0.846 | 0.1505241 | MAPb_0.75Sn_0.25I_3 | Tetra | 1.657
78 | CsSnCl_3 | Ortho | 1.356096 | 1.208 | 0.1314226 | CsPbI_2Br | Ortho | 1.675
79 | CsGeI_3 | Ortho | -0.06501561 | 1.103 | 0.1553166 | CsPbI_3 | Ortho | 1.724
80 | CsGeBr_3 | Ortho | -0.35404113 | 1.461 | 0.1329254 | CsPbI_3 | Hex | 1.762
81 | CsGeCl_3 | Ortho | 1.11149518 | 2.112 | 0.08972591 | FAGeI_3 | Hex | 1.767
82 | MAPbI_3 | Hex | -0.04037948 | 2.517 | 0.08099699 | CsGeBr_3 | Hex | 1.77
83 | MAPbBr_3 | Hex | -0.171250135 | 3.026 | 0.03411609 | CsPbBr_3 | Cubic | 1.774
84 | MAPbCl_3 | Hex | -0.1634465375 | 3.479 | 0.01396004 | MASnCl_3 | Tetra | 1.78
85 | MASnI_3 | Hex | -0.1938547 | 1.988 | 0.1454355 | MAPbI_2.5Br_0.5 | Cubic | 1.792
86 | MASnBr_3 | Hex | -0.2381867 | 2.366 | 0.09983566 | CsPbBr_3 | Tetra | 1.811
87 | MASnCl_3 | Hex | -0.2368433 | 2.827 | 0.04733157 | CsPbI_1.5Br_1.5 | Ortho | 1.815
88 | MAGeI_3 | Hex | 0.01177573 | 2.18 | 0.1278228 | MAPbI_2.5Br_0.5 | Tetra | 1.817
89 | MAGeBr_3 | Hex | -0.2588062 | 2.787 | 0.05330958 | MAPbI_3 | Cubic | 1.852
90 | MAGeCl_3 | Hex | -0.4419995 | 3.361 | 0.01714387 | MAPbI_3 | Ortho | 1.856
91 | FAPbI_3 | Hex | -0.5221429 | 1.917 | 0.1472557 | MAPbI_2Br | Cubic | 1.868
92 | FAPbBr_3 | Hex | -0.8944008 | 2.295 | 0.1090569 | CsPbIBr_2 | Ortho | 1.87
93 | FAPbCl_3 | Hex | -1.076939 | 2.769 | 0.04925917 | FASnBr_3 | Hex | 1.88
94 | FASnI_3 | Hex | -0.7252021 | 1.298 | 0.1571595 | MAPbI_1.5Br_1.5 | Tetra | 1.889
95 | FASnBr_3 | Hex | -1.028795755 | 1.88 | 0.1256692 | MAPbI_1.5Br_1.5 | Cubic | 1.897
96 | FASnCl_3 | Hex | -1.26005675 | 2.47 | 0.07660014 | FASnCl_3 | Ortho | 1.898
97 | FAGeI_3 | Hex | -0.59692 | 1.767 | 0.1359038 | FAPbBr_3 | Tetra | 1.909
98 | FAGeBr_3 | Hex | -1.089435 | 2.369 | 0.07412981 | FAPbI_3 | Hex | 1.917
99 | FAGeCl_3 | Hex | -1.492783 | 3.01 | 0.02318719 | FAGeBr_3 | Ortho | 1.929
100 | CsPbI_3 | Hex | 0.1069838775 | 1.762 | 0.1497107 | MAGeBr_3 | Tetra | 1.932
101 | CsPbBr_3 | Hex | -0.1117706 | 2.058 | 0.09426631 | MAPbI_2Br | Tetra | 1.939
102 | CsPbCl_3 | Hex | 1.509696465 | 2.492 | 0.04462931 | FAPbI_3 | Cubic | 1.942
103 | CsSnI_3 | Hex | -0.1541447 | 0.983 | 0.1595373 | FAPbBr_3 | Ortho | 1.944
104 | CsSnBr_3 | Hex | -0.2582894 | 1.086 | 0.1482392 | MAPbIBr_2 | Cubic | 1.952
105 | CsSnCl_3 | Hex | 1.373959 | 1.397 | 0.127863 | MAGeCl_3 | Cubic | 1.954
106 | CsGeI_3 | Hex | -0.07530208 | 1.483 | 0.1584727 | MAPbBr_3 | Cubic | 1.974
107 | CsGeBr_3 | Hex | -0.3605484 | 1.77 | 0.1260153 | MAPbBr_3 | Tetra | 1.985
108 | CsGeCl_3 | Hex | 1.10721855 | 2.439 | 0.06450505 | MASnI_3 | Hex | 1.988
109 | MAPb_0.25Sn_0.75I_3 | Cubic | -0.1246887 | 1.111 | 0.1529849 | MAPbIBr_2 | Tetra | 2.024
110 | MAPb_0.25Sn_0.75I_3 | Tetra | -0.1148717 | 1.201 | 0.1542922 | CsPbBr_3 | Ortho | 2.031
111 | MAPb_0.25Sn_0.75I_3 | Ortho | -0.1454737 | 1.059 | 0.1550476 | CsPbBr_3 | Hex | 2.058
112 | MAPb_0.5Sn_0.5I_3 | Cubic | -0.06230625 | 1.283 | 0.1555905 | FAGeBr_3 | Cubic | 2.109
113 | MAPb_0.5Sn_0.5I_3 | Tetra | -0.08542335 | 1.351 | 0.1543693 | FAPbBr_3 | Cubic | 2.112
114 | MAPb_0.75Sn_0.25I_3 | Cubic | -0.02059759 | 1.411 | 0.1540647 | CsGeCl_3 | Ortho | 2.112
115 | MAPb_0.75Sn_0.25I_3 | Tetra | -0.006235905 | 1.657 | 0.1493224 | FAGeBr_3 | Tetra | 2.124
116 | MAPb_0.75Sn_0.25I_3 | Ortho | -0.06643271 | 1.546 | 0.1480526 | MAPbBr_3 | Ortho | 2.143
117 | FAPb_0.25Sn_0.75I_3 | Cubic | -0.6905253 | 1.224 | 0.1543311 | FASnCl_3 | Tetra | 2.173
118 | FAPb_0.25Sn_0.75I_3 | Hex | -0.693931 | 1.212 | 0.1538457 | MAGeI_3 | Hex | 2.18
119 | FAPb_0.5Sn_0.5I_3 | Cubic | -0.6539562 | 1.292 | 0.1560591 | MAGeCl_3 | Tetra | 2.194
120 | FAPb_0.5Sn_0.5I_3 | Hex | -0.6381957 | 1.281 | 0.1547857 | CsPbCl_3 | Cubic | 2.211
121 | FAPb_0.75Sn_0.25I_3 | Cubic | -0.5942638 | 1.529 | 0.1548518 | FAPbBr_3 | Hex | 2.295
122 | FAPb_0.75Sn_0.25I_3 | Hex | -0.5821058 | 1.376 | 0.1547028 | FAGeCl_3 | Ortho | 2.341
123 | MAPbI_2.5Br_0.5 | Cubic | 0.02597454 | 1.792 | 0.1533903 | MASnBr_3 | Hex | 2.366
124 | MAPbI_2.5Br_0.5 | Tetra | 0.02078866 | 1.817 | 0.1495187 | FAGeBr_3 | Hex | 2.369
125 | MAPbI_2Br | Cubic | -0.01389646 | 1.868 | 0.1489301 | FAPbCl_3 | Tetra | 2.386
126 | MAPbI_2Br | Tetra | -0.02001322 | 1.939 | 0.1475706 | FAPbCl_3 | Ortho | 2.396
127 | MAPbI_1.5Br_1.5 | Cubic | -0.04466857 | 1.897 | 0.1427928 | CsPbCl_3 | Tetra | 2.41
128 | MAPbI_1.5Br_1.5 | Tetra | -0.05907202 | 1.889 | 0.1487565 | CsGeCl_3 | Hex | 2.439
129 | MAPbIBr_2 | Cubic | -0.07028248 | 1.952 | 0.1366406 | FASnCl_3 | Cubic | 2.465
130 | MAPbIBr_2 | Tetra | -0.1125471 | 2.024 | 0.1462828 | FASnCl_3 | Hex | 2.47
131 | CsPbI_2Br | Cubic | 0.008919142 | 1.516 | 0.1541782 | CsPbCl_3 | Ortho | 2.482
132 | CsPbI_2Br | Ortho | -0.07665352 | 1.675 | 0.1375319 | CsPbCl_3 | Hex | 2.492
133 | CsPbI_1.5Br_1.5 | Cubic | -0.02314542 | 1.601 | 0.1494782 | MAPbCl_3 | Tetra | 2.495
134 | CsPbI_1.5Br_1.5 | Ortho | -0.1089736 | 1.815 | 0.1267544 | MAPbI_3 | Hex | 2.517
135 | CsPbIBr_2 | Cubic | -0.06219444 | 1.627 | 0.143597 | MAPbCl_3 | Cubic | 2.526
136 | CsPbIBr_2 | Ortho | -0.1458572 | 1.87 | 0.1316315 | MAPbCl_3 | Ortho | 2.605
137 | CsSn_0.5Pb_0.5I_3 | Cubic | -0.04314055 | 0.973 | 0.1581033 | FAPbCl_3 | Cubic | 2.611
138 | CsSn_0.5Pb_0.5I_3 | Ortho | -0.1025474 | 1.139 | 0.1541916 | FAPbCl_3 | Hex | 2.769
139 | CsSn_0.5Ge_0.5I_3 | Cubic | 1.507659 | 0.56 | 0.1603889 | MAGeBr_3 | Hex | 2.787
140 | CsSn_0.5Ge_0.5I_3 | Ortho | 1.505344 | 0.708 | 0.1601383 | FAGeCl_3 | Tetra | 2.795
141 | CsSn_0.75Ge_0.25Br_3 | Cubic | -0.2693208 | 0.597 | 0.1564168 | MASnCl_3 | Hex | 2.827
142 | CsSn_0.75Ge_0.25Br_3 | Ortho | -0.287544 | 0.775 | 0.1532616 | FAGeCl_3 | Hex | 3.01
143 | CsSn_0.5Ge_0.5Br_3 | Cubic | -0.2947209 | 0.703 | 0.1564136 | MAPbBr_3 | Hex | 3.026
144 | CsSn_0.5Ge_0.5Br_3 | Ortho | -0.2886876 | 0.83 | 0.1536137 | FAGeCl_3 | Cubic | 3.047
145 | CsSn_0.25Ge_0.75Br_3 | Cubic | -0.2780541 | 0.614 | 0.1583397 | MAGeCl_3 | Hex | 3.361
146 | CsSn_0.25Ge_0.75Br_3 | Ortho | -0.2810499 | 0.748 | 0.1570132 | MAPbCl_3 | Hex | 3.479

## HSE-PBE-SOC
Index | Formula | Phase | Decomp | Gap | SLME | Formula | Phase | Gap
1 | MAPbI_3 | Cubic | -0.127554 | 1.5276 | 0.1596002 | CsSn_0.5Pb_0.5I_3 | Cubic | 0.15
2 | MAPbBr_3 | Cubic | -0.3895453 | 1.7247 | 0.1336851 | CsSn_0.5Ge_0.5I_3 | Cubic | 0.1651
3 | MAPbCl_3 | Cubic | -0.2936074 | 2.4165 | 0.07408181 | CsSnI_3 | Hex | 0.1951
4 | MASnI_3 | Cubic | -0.1415037 | 1.138 | 0.1552595 | CsSn_0.75Ge_0.25Br_3 | Cubic | 0.3301
5 | MASnBr_3 | Cubic | -0.307574 | 1.6869 | 0.1322334 | CsSnI_3 | Tetra | 0.4202
6 | MASnCl_3 | Cubic | -0.2703546 | 2.0983 | 0.0932501 | CsSn_0.5Ge_0.5I_3 | Ortho | 0.4503
7 | MAGeI_3 | Cubic | -0.06554775 | 1.7983 | 0.1439244 | CsSn_0.25Ge_0.75Br_3 | Cubic | 0.4652
8 | MAGeBr_3 | Cubic | -0.337819175 | 2.2519 | 0.1066945 | CsSn_0.5Ge_0.5Br_3 | Cubic | 0.4803
9 | MAGeCl_3 | Cubic | -0.216817 | 2.701 | 0.04936365 | CsSn_0.5Pb_0.5I_3 | Ortho | 0.5103
10 | FAPbI_3 | Cubic | -1.01107 | 1.6871 | 0.1448368 | CsPbI_2Br | Cubic | 0.5253
11 | FAPbBr_3 | Cubic | -1.17228416 | 1.867 | 0.1406329 | FASnI_3 | Ortho | 0.5403
12 | FAPbCl_3 | Cubic | -1.193924715 | 1.4048 | 0.05906701 | CsSnI_3 | Ortho | 0.5553
13 | FASnI_3 | Cubic | -1.167112 | 1.3172 | 0.1527269 | CsSn_0.75Ge_0.25Br_3 | Ortho | 0.5553
14 | FASnBr_3 | Cubic | -1.103163235 | 1.7996 | 0.1278853 | FASnI_3 | Tetra | 0.6003
15 | FASnCl_3 | Cubic | -1.273046 | 2.8752 | 0.15771 | CsSnI_3 | Cubic | 0.607
16 | FAGeI_3 | Cubic | -1.00477661 | 1.9793 | 0.1253108 | MASnI_3 | Tetra | 0.6153
17 | FAGeBr_3 | Cubic | -1.108108 | 2.8565 | 0.0389057 | CsSn_0.25Ge_0.75Br_3 | Ortho | 0.6153
18 | FAGeCl_3 | Cubic | -1.302874 | 3.9564 | 0.003735428 | CsPbI_1.5Br_1.5 | Cubic | 0.6153
19 | CsPbI_3 | Cubic | -0.6445465 | 0.9373 | 0.1604984 | CsPbI_3 | Tetra | 0.6753
20 | CsPbBr_3 | Cubic | -0.548591135 | 1.4188 | 0.1505485 | CsPbIBr_2 | Cubic | 0.6903
21 | CsPbCl_3 | Cubic | 1.26208958 | 1.9524 | 0.1108965 | CsGeI_3 | Tetra | 0.7053
22 | CsSnI_3 | Cubic | -0.6805314 | 0.607 | 0.1586881 | CsSn_0.5Ge_0.5Br_3 | Ortho | 0.7054
23 | CsSnBr_3 | Cubic | -0.47347038 | 0.9126 | 0.1460442 | CsSnBr_3 | Tetra | 0.7803
24 | CsSnCl_3 | Cubic | 1.305286 | 1.3976 | 0.1223701 | CsPbI_2Br | Ortho | 0.7954
25 | CsGeI_3 | Cubic | -0.5398472475 | 0.9291 | 0.1611047 | FAPbI_3 | Hex | 0.8104
26 | CsGeBr_3 | Cubic | -0.4782751475 | 1.2666 | 0.1506622 | FAPbI_3 | Ortho | 0.8105
27 | CsGeCl_3 | Cubic | 1.385941 | 1.6515 | 0.1155004 | CsSnBr_3 | Hex | 0.8397
28 | MAPbI_3 | Tetra | -0.360726895 | 0.8854 | 0.1604897 | FAPbI_3 | Tetra | 0.8404
29 | MAPbBr_3 | Tetra | -0.6095678125 | 1.4557 | 0.1516126 | CsSnBr_3 | Ortho | 0.8404
30 | MAPbCl_3 | Tetra | -0.480085945 | 2.026 | 0.1124799 | FASnI_3 | Hex | 0.8404
31 | MASnI_3 | Tetra | -0.1758257 | 0.6153 | 0.1577419 | CsPbI_3 | Hex | 0.8704
32 | MASnBr_3 | Tetra | -0.3268567 | 1.1706 | 0.142112 | MAPb_0.25Sn_0.75I_3 | Ortho | 0.8705
33 | MASnCl_3 | Tetra | -0.2794933 | 2.026 | 0.0918295 | MAPbI_3 | Tetra | 0.8854
34 | MAGeI_3 | Tetra | -0.07914202 | 1.5457 | 0.1466274 | MASnI_3 | Ortho | 0.9004
35 | MAGeBr_3 | Tetra | -0.4210136 | 2.3712 | 0.06784671 | CsGeBr_3 | Tetra | 0.9005
36 | MAGeCl_3 | Tetra | -0.3039 | 2.7463 | 0.03295294 | CsSnBr_3 | Cubic | 0.9126
37 | FAPbI_3 | Tetra | -1.320788 | 0.8404 | 0.1608735 | MAGeI_3 | Ortho | 0.9154
38 | FAPbBr_3 | Tetra | -1.299694 | 1.4257 | 0.1465746 | CsGeI_3 | Cubic | 0.9291
39 | FAPbCl_3 | Tetra | -1.302229 | 2.026 | 0.09707789 | FAPb_0.5Sn_0.5I_3 | Cubic | 0.9304
40 | FASnI_3 | Tetra | -1.093796 | 0.6003 | 0.1584932 | FAPb_0.75Sn_0.25I_3 | Hex | 0.9304
41 | FASnBr_3 | Tetra | -1.082917155 | 1.6958 | 0.1174807 | CsPbI_3 | Cubic | 0.9373
42 | FASnCl_3 | Tetra | -1.219466 | 2.5663 | 0.05078031 | MAPb_0.25Sn_0.75I_3 | Tetra | 0.9455
43 | FAGeI_3 | Tetra | -1.047576 | 1.7258 | 0.1321661 | MAPbI_2.5Br_0.5 | Tetra | 0.9455
44 | FAGeBr_3 | Tetra | -1.159661 | 2.6414 | 0.04702589 | MAPb_0.25Sn_0.75I_3 | Cubic | 0.9605
45 | FAGeCl_3 | Tetra | -1.246856595 | 3.4518 | 0.008333932 | MAPb_0.5Sn_0.5I_3 | Cubic | 0.9755
46 | CsPbI_3 | Tetra | -0.9036940325 | 0.6753 | 0.1604518 | CsPbI_1.5Br_1.5 | Ortho | 0.9904
47 | CsPbBr_3 | Tetra | -0.7863312425 | 1.1255 | 0.1545849 | MAPb_0.5Sn_0.5I_3 | Tetra | 0.9905
48 | CsPbCl_3 | Tetra | 0.9976922275 | 2.011 | 0.09923221 | CsSnCl_3 | Hex | 1.0055
49 | CsSnI_3 | Tetra | -0.7598792 | 0.4202 | 0.1583323 | MAPb_0.75Sn_0.25I_3 | Cubic | 1.0055
50 | CsSnBr_3 | Tetra | -0.52869197 | 0.7803 | 0.151231 | FAPb_0.75Sn_0.25I_3 | Cubic | 1.0355
51 | CsSnCl_3 | Tetra | 1.270586 | 1.2156 | 0.1305004 | CsPbI_3 | Ortho | 1.0356
52 | CsGeI_3 | Tetra | -0.5929232425 | 0.7053 | 0.1610574 | MAPbI_1.5Br_1.5 | Tetra | 1.0505
53 | CsGeBr_3 | Tetra | -0.5192393 | 0.9005 | 0.1555294 | FAPb_0.25Sn_0.75I_3 | Cubic | 1.0506
54 | CsGeCl_3 | Tetra | 1.35742355 | 1.2906 | 0.1379511 | FAPb_0.5Sn_0.5I_3 | Hex | 1.0527
55 | MAPbI_3 | Ortho | -0.4162645825 | 1.3206 | 0.1601978 | MAPbI_2Br | Tetra | 1.0655
56 | MAPbBr_3 | Ortho | -0.6700075 | 1.5608 | 0.1493481 | MAPb_0.75Sn_0.25I_3 | Ortho | 1.1106
57 | MAPbCl_3 | Ortho | -0.553661775 | 2.1611 | 0.09740503 | CsGeI_3 | Hex | 1.1106
58 | MASnI_3 | Ortho | -0.1818711 | 0.9004 | 0.1566258 | CsPbBr_3 | Tetra | 1.1255
59 | MASnBr_3 | Ortho | -0.3151276 | 1.2006 | 0.1481888 | FASnBr_3 | Ortho | 1.1256
60 | MASnCl_3 | Ortho | -0.2229787 | 1.6959 | 0.1250337 | CsPbIBr_2 | Ortho | 1.1256
61 | MAGeI_3 | Ortho | 0.1116023 | 0.9154 | 0.1608651 | MASnI_3 | Cubic | 1.138
62 | MAGeBr_3 | Ortho | -0.1319499 | 1.3657 | 0.150424 | MASnBr_3 | Tetra | 1.1706
63 | MAGeCl_3 | Ortho | 0.09416687 | 1.8459 | 0.1227572 | MAPb_0.75Sn_0.25I_3 | Tetra | 1.1856
64 | FAPbI_3 | Ortho | -1.245493 | 0.8105 | 0.1604339 | MAPbIBr_2 | Tetra | 1.1856
65 | FAPbBr_3 | Ortho | -1.203737 | 1.3807 | 0.1523579 | MASnBr_3 | Ortho | 1.2006
66 | FAPbCl_3 | Ortho | -1.168598 | 2.011 | 0.1056413 | CsGeI_3 | Ortho | 1.2156
67 | FASnI_3 | Ortho | -1.016944 | 0.5403 | 0.1599073 | CsSnCl_3 | Tetra | 1.2156
68 | FASnBr_3 | Ortho | -0.863124315 | 1.1256 | 0.151088 | FAPb_0.25Sn_0.75I_3 | Hex | 1.2205
69 | FASnCl_3 | Ortho | -0.8756982325 | 1.876 | 0.1173856 | CsGeBr_3 | Cubic | 1.2666
70 | FAGeI_3 | Ortho | -0.7785757025 | 1.2757 | 0.1578644 | FAGeI_3 | Ortho | 1.2757
71 | FAGeBr_3 | Ortho | -0.7634596 | 1.921 | 0.1331517 | CsSnCl_3 | Ortho | 1.2757
72 | FAGeCl_3 | Ortho | -0.71734846 | 2.6113 | 0.05468967 | CsGeCl_3 | Tetra | 1.2906
73 | CsPbI_3 | Ortho | -0.9859973925 | 1.0356 | 0.1609703 | CsPbBr_3 | Hex | 1.3057
74 | CsPbBr_3 | Ortho | -0.8433253125 | 1.4407 | 0.1488148 | FASnI_3 | Cubic | 1.3172
75 | CsPbCl_3 | Ortho | 0.986038975 | 1.996 | 0.1087875 | MAPbI_3 | Ortho | 1.3206
76 | CsSnI_3 | Ortho | -0.7601331 | 0.5553 | 0.1581086 | MAPbI_2Br | Cubic | 1.3506
77 | CsSnBr_3 | Ortho | -0.5154801525 | 0.8404 | 0.1505571 | MAGeBr_3 | Ortho | 1.3657
78 | CsSnCl_3 | Ortho | 1.280559 | 1.2757 | 0.1281067 | FAPbBr_3 | Ortho | 1.3807
79 | CsGeI_3 | Ortho | -0.6920262325 | 1.2156 | 0.1542838 | MAPbI_1.5Br_1.5 | Cubic | 1.3807
80 | CsGeBr_3 | Ortho | -0.6420052 | 1.8309 | 0.1121718 | CsSnCl_3 | Cubic | 1.3976
81 | CsGeCl_3 | Ortho | 1.16580164 | 2.5813 | 0.0494341 | FAPbCl_3 | Cubic | 1.4048
82 | MAPbI_3 | Hex | -0.4454323425 | 2.2211 | 0.1232679 | CsPbBr_3 | Cubic | 1.4188
83 | MAPbBr_3 | Hex | -0.6627054475 | 2.8814 | 0.04490535 | FAPbBr_3 | Tetra | 1.4257
84 | MAPbCl_3 | Hex | -0.5114013 | 3.4217 | 0.01569426 | CsPbBr_3 | Ortho | 1.4407
85 | MASnI_3 | Hex | -0.210009 | 2.116 | 0.1339618 | MAPbBr_3 | Tetra | 1.4557
86 | MASnBr_3 | Hex | -0.3379676225 | 2.6713 | 0.05934064 | MAPbIBr_2 | Cubic | 1.4707
87 | MASnCl_3 | Hex | -0.245632785 | 3.2417 | 0.02011837 | FAPbBr_3 | Hex | 1.4708
88 | MAGeI_3 | Hex | -0.09778033 | 2.4313 | 0.09685045 | MAPbI_2.5Br_0.5 | Cubic | 1.494
89 | MAGeBr_3 | Hex | -0.416584 | 3.3016 | 0.01864234 | MAPbI_3 | Cubic | 1.5276
90 | MAGeCl_3 | Hex | -0.3148679 | 4.037 | 0.004139329 | MAGeI_3 | Tetra | 1.5457
91 | FAPbI_3 | Hex | -1.370131 | 0.8104 | 0.1591051 | MAPbBr_3 | Ortho | 1.5608
92 | FAPbBr_3 | Hex | -1.39658 | 1.4708 | 0.1574197 | CsGeCl_3 | Cubic | 1.6515
93 | FAPbCl_3 | Hex | -1.414559 | 2.146 | 0.1144353 | CsGeBr_3 | Hex | 1.6658
94 | FASnI_3 | Hex | -1.182103 | 0.8404 | 0.1576442 | MASnBr_3 | Cubic | 1.6869
95 | FASnBr_3 | Hex | -1.167462 | 1.8309 | 0.1284704 | FAPbI_3 | Cubic | 1.6871
96 | FASnCl_3 | Hex | -1.318293 | 2.6863 | 0.05276572 | FASnBr_3 | Tetra | 1.6958
97 | FAGeI_3 | Hex | -1.104685 | 1.876 | 0.1264093 | MASnCl_3 | Ortho | 1.6959
98 | FAGeBr_3 | Hex | -1.252812 | 2.7314 | 0.03907352 | MAPbBr_3 | Cubic | 1.7247
99 | FAGeCl_3 | Hex | -1.3612622 | 3.5718 | 0.006749153 | FAGeI_3 | Tetra | 1.7258
100 | CsPbI_3 | Hex | -0.8709330175 | 0.8704 | 0.1603309 | MAGeI_3 | Cubic | 1.7983
101 | CsPbBr_3 | Hex | -0.7666878075 | 1.3057 | 0.156991 | FASnBr_3 | Cubic | 1.7996
102 | CsPbCl_3 | Hex | 1.061518 | 1.8609 | 0.113237 | CsGeBr_3 | Ortho | 1.8309
103 | CsSnI_3 | Hex | -0.7496923 | 0.1951 | 0.1592614 | FASnBr_3 | Hex | 1.8309
104 | CsSnBr_3 | Hex | -0.519673985 | 0.8397 | 0.1546903 | MAGeCl_3 | Ortho | 1.8459
105 | CsSnCl_3 | Hex | 1.285636 | 1.0055 | 0.149302 | CsPbCl_3 | Hex | 1.8609
106 | CsGeI_3 | Hex | -0.6997328 | 1.1106 | 0.1593413 | FAPbBr_3 | Cubic | 1.867
107 | CsGeBr_3 | Hex | -0.6508925 | 1.6658 | 0.1304516 | FASnCl_3 | Ortho | 1.876
108 | CsGeCl_3 | Hex | 1.150985 | 2.6263 | 0.04532879 | FAGeI_3 | Hex | 1.876
109 | MAPb_0.25Sn_0.75I_3 | Cubic | -0.2359237 | 0.9605 | 0.1544387 | FAGeBr_3 | Ortho | 1.921
110 | MAPb_0.25Sn_0.75I_3 | Tetra | -0.2248784 | 0.9455 | 0.155659 | CsPbCl_3 | Cubic | 1.9524
111 | MAPb_0.25Sn_0.75I_3 | Ortho | -0.2509463 | 0.8705 | 0.1577238 | FAGeI_3 | Cubic | 1.9793
112 | MAPb_0.5Sn_0.5I_3 | Cubic | -0.2809142 | 0.9755 | 0.1554919 | CsPbCl_3 | Ortho | 1.996
113 | MAPb_0.5Sn_0.5I_3 | Tetra | -0.2994257 | 0.9905 | 0.1589466 | CsPbCl_3 | Tetra | 2.011
114 | MAPb_0.75Sn_0.25I_3 | Cubic | -0.3314239 | 1.0055 | 0.1585044 | FAPbCl_3 | Ortho | 2.011
115 | MAPb_0.75Sn_0.25I_3 | Tetra | -0.3184646 | 1.1856 | 0.158028 | MASnCl_3 | Tetra | 2.026
116 | MAPb_0.75Sn_0.25I_3 | Ortho | -0.3626969 | 1.1106 | 0.1593576 | FAPbCl_3 | Tetra | 2.026
117 | FAPb_0.25Sn_0.75I_3 | Cubic | -1.237423 | 1.0506 | 0.1551169 | MAPbCl_3 | Tetra | 2.026
118 | FAPb_0.25Sn_0.75I_3 | Hex | -1.188152 | 1.2205 | 0.1542493 | MASnCl_3 | Cubic | 2.0983
119 | FAPb_0.5Sn_0.5I_3 | Cubic | -1.291297 | 0.9304 | 0.1581883 | MASnI_3 | Hex | 2.116
120 | FAPb_0.5Sn_0.5I_3 | Hex | -1.220024 | 1.0527 | 0.1513323 | FAPbCl_3 | Hex | 2.146
121 | FAPb_0.75Sn_0.25I_3 | Cubic | -1.331239 | 1.0355 | 0.159286 | MAPbCl_3 | Ortho | 2.1611
122 | FAPb_0.75Sn_0.25I_3 | Hex | -1.259104 | 0.9304 | 0.1390491 | MAPbI_3 | Hex | 2.2211
123 | MAPbI_2.5Br_0.5 | Cubic | -0.3871771 | 1.494 | 0.1299915 | MAGeBr_3 | Cubic | 2.2519
124 | MAPbI_2.5Br_0.5 | Tetra | -0.3966012 | 0.9455 | 0.1603262 | MAGeBr_3 | Tetra | 2.3712
125 | MAPbI_2Br | Cubic | -0.4428252 | 1.3506 | 0.1580689 | MAPbCl_3 | Cubic | 2.4165
126 | MAPbI_2Br | Tetra | -0.4410316 | 1.0655 | 0.1602181 | MAGeI_3 | Hex | 2.4313
127 | MAPbI_1.5Br_1.5 | Cubic | -0.4819892 | 1.3807 | 0.1581453 | FASnCl_3 | Tetra | 2.5663
128 | MAPbI_1.5Br_1.5 | Tetra | -0.4934149 | 1.0505 | 0.1596674 | CsGeCl_3 | Ortho | 2.5813
129 | MAPbIBr_2 | Cubic | -0.5214693 | 1.4707 | 0.1559226 | FAGeCl_3 | Ortho | 2.6113
130 | MAPbIBr_2 | Tetra | -0.5667011 | 1.1856 | 0.1584202 | CsGeCl_3 | Hex | 2.6263
131 | CsPbI_2Br | Cubic | -0.8247654 | 0.5253 | 0.15998 | FAGeBr_3 | Tetra | 2.6414
132 | CsPbI_2Br | Ortho | -0.9149619 | 0.7954 | 0.1601063 | MASnBr_3 | Hex | 2.6713
133 | CsPbI_1.5Br_1.5 | Cubic | -0.8000672 | 0.6153 | 0.1601768 | FASnCl_3 | Hex | 2.6863
134 | CsPbI_1.5Br_1.5 | Ortho | -0.8905963 | 0.9904 | 0.1595121 | MAGeCl_3 | Cubic | 2.701
135 | CsPbIBr_2 | Cubic | -0.7883169 | 0.6903 | 0.1598179 | FAGeBr_3 | Hex | 2.7314
136 | CsPbIBr_2 | Ortho | -0.8716505 | 1.1256 | 0.1550207 | MAGeCl_3 | Tetra | 2.7463
137 | CsSn_0.5Pb_0.5I_3 | Cubic | -0.8005889 | 0.15 | 0.159515 | FAGeBr_3 | Cubic | 2.8565
138 | CsSn_0.5Pb_0.5I_3 | Ortho | -0.8651721 | 0.5103 | 0.1606045 | FASnCl_3 | Cubic | 2.8752
139 | CsSn_0.5Ge_0.5I_3 | Cubic | 1.33014 | 0.1651 | 0.1597657 | MAPbBr_3 | Hex | 2.8814
140 | CsSn_0.5Ge_0.5I_3 | Ortho | 1.314024 | 0.4503 | 0.1608742 | MASnCl_3 | Hex | 3.2417
141 | CsSn_0.75Ge_0.25Br_3 | Cubic | -0.4924734 | 0.3301 | 0.1571358 | MAGeBr_3 | Hex | 3.3016
142 | CsSn_0.75Ge_0.25Br_3 | Ortho | -0.5236329 | 0.5553 | 0.1547703 | MAPbCl_3 | Hex | 3.4217
143 | CsSn_0.5Ge_0.5Br_3 | Cubic | -0.5195374 | 0.4803 | 0.1574685 | FAGeCl_3 | Tetra | 3.4518
144 | CsSn_0.5Ge_0.5Br_3 | Ortho | -0.5209237425 | 0.7054 | 0.1540268 | FAGeCl_3 | Hex | 3.5718
145 | CsSn_0.25Ge_0.75Br_3 | Cubic | -0.5055402 | 0.4652 | 0.1586834 | FAGeCl_3 | Cubic | 3.9564
146 | CsSn_0.25Ge_0.75Br_3 | Ortho | -0.5163391 | 0.6153 | 0.1584302 | MAGeCl_3 | Hex | 4.037

## PBEsol
Index | Formula | Phase | Decomp | Gap | SLME
1 | MAPbI_3 | Cubic | -0.0389585 | 1.609 | 0.1593921
2 | MAPbBr_3 | Cubic | -0.224071 | 1.726 | 0.1336001
3 | MAPbCl_3 | Cubic | -0.1264156 | 2.256 | 0.09407828
4 | MASnI_3 | Cubic | -0.1792137 | 0.505 | 0.1555405
5 | MASnBr_3 | Cubic | -0.2654465 | 0.774 | 0.1497476
6 | MASnCl_3 | Cubic | -0.2529298 | 1.201 | 0.144384
7 | MAGeI_3 | Cubic | -0.04620724 | 0.899 | 0.1506018
8 | MAGeBr_3 | Cubic | -0.3189942 | 1.338 | 0.1384696
9 | MAGeCl_3 | Cubic | -0.5077781 | 1.872 | 0.1314632
10 | FAPbI_3 | Cubic | -0.592404 | 1.761 | 0.1563188
11 | FAPbBr_3 | Cubic | -1.181838 | 1.832 | 0.1429639
12 | FAPbCl_3 | Cubic | -1.23574122 | 2.274 | 0.09394621
13 | FASnI_3 | Cubic | -0.8698526025 | 0.677 | 0.155166
14 | FASnBr_3 | Cubic | -1.211101 | 1.006 | 0.1497053
15 | FASnCl_3 | Cubic | -1.399183 | 2.13 | 0.1124393
16 | FAGeI_3 | Cubic | -0.6116192 | 1.125 | 0.1430439
17 | FAGeBr_3 | Cubic | -1.139051215 | 1.686 | 0.1278527
18 | FAGeCl_3 | Cubic | -1.643238 | 2.85 | 0.04068677
19 | CsPbI_3 | Cubic | -0.02045009 | 1.175 | 0.1604247
20 | CsPbBr_3 | Cubic | -0.251381 | 1.406 | 0.1508299
21 | CsPbCl_3 | Cubic | 1.48967357 | 1.803 | 0.1189391
22 | CsSnI_3 | Cubic | -0.1990847775 | 0.144 | 0.1581616
23 | CsSnBr_3 | Cubic | -0.348091725 | 0.196 | 0.1523945
24 | CsSnCl_3 | Cubic | 1.316169 | 0.53 | 0.1532553
25 | CsGeI_3 | Cubic | -0.1784134 | 0.311 | 0.1602375
26 | CsGeBr_3 | Cubic | -0.50951836 | 0.349 | 0.1591153
27 | CsGeCl_3 | Cubic | 0.9990986875 | 0.62 | 0.1554358
28 | MAPbI_3 | Tetra | 0.000585175 | 1.409 | 0.1582093
29 | MAPbBr_3 | Tetra | -0.1649898 | 1.719 | 0.137509
30 | MAPbCl_3 | Tetra | -0.04069855 | 2.168 | 0.09644957
31 | MASnI_3 | Tetra | -0.157929 | 0.432 | 0.1584197
32 | MASnBr_3 | Tetra | -0.2409468775 | 0.695 | 0.1539972
33 | MASnCl_3 | Tetra | -0.2057878 | 1.393 | 0.1390106
34 | MAGeI_3 | Tetra | -0.04143091 | 0.919 | 0.1552791
35 | MAGeBr_3 | Tetra | -0.329813 | 1.406 | 0.1431395
36 | MAGeCl_3 | Tetra | -0.532050775 | 2.352 | 0.06623158
37 | FAPbI_3 | Tetra | -0.6693545775 | 1.288 | 0.1575574
38 | FAPbBr_3 | Tetra | -1.030893185 | 1.615 | 0.1358329
39 | FAPbCl_3 | Tetra | -1.12320772 | 2.148 | 0.08513601
40 | FASnI_3 | Tetra | -0.8025726725 | 0.338 | 0.1599519
41 | FASnBr_3 | Tetra | -1.116621 | 1.063 | 0.1446789
42 | FASnCl_3 | Tetra | -1.28578644 | 1.753 | 0.1220124
43 | FAGeI_3 | Tetra | -0.6652152 | 1.024 | 0.1511528
44 | FAGeBr_3 | Tetra | -1.309165 | 1.956 | 0.1115251
45 | FAGeCl_3 | Tetra | -1.70531944 | 2.699 | 0.04221073
46 | CsPbI_3 | Tetra | -0.00804967 | 1.195 | 0.1596269
47 | CsPbBr_3 | Tetra | -0.2051838775 | 1.44 | 0.1427918
48 | CsPbCl_3 | Tetra | 1.485012825 | 2.053 | 0.09468767
49 | CsSnI_3 | Tetra | -0.232878885 | 0.199 | 0.1588931
50 | CsSnBr_3 | Tetra | -0.3587246725 | 0.354 | 0.1553876
51 | CsSnCl_3 | Tetra | 1.320744535 | 0.704 | 0.1494432
52 | CsGeI_3 | Tetra | -0.1626755 | 0.355 | 0.1616823
53 | CsGeBr_3 | Tetra | -0.5095194 | 0.37 | 0.1598308
54 | CsGeCl_3 | Tetra | 0.99889949 | 0.604 | 0.1542783
55 | MAPbI_3 | Ortho | -0.1259551 | 1.654 | 0.1535254
56 | MAPbBr_3 | Ortho | -0.2686588 | 1.902 | 0.1316314
57 | MAPbCl_3 | Ortho | -0.1424547 | 2.313 | 0.08089496
58 | MASnI_3 | Ortho | -0.2336884 | 0.588 | 0.158952
59 | MASnBr_3 | Ortho | -0.3127503225 | 0.836 | 0.1518564
60 | MASnCl_3 | Ortho | -0.2625844 | 1.179 | 0.1477861
61 | MAGeI_3 | Ortho | -0.03787717 | 0.693 | 0.1611537
62 | MAGeBr_3 | Ortho | -0.2766432 | 0.857 | 0.1585351
63 | MAGeCl_3 | Ortho | -0.3391556 | 1.15 | 0.1523678
64 | FAPbI_3 | Ortho | -0.5728740325 | 1.329 | 0.1593579
65 | FAPbBr_3 | Ortho | -0.90715969 | 1.629 | 0.1407254
66 | FAPbCl_3 | Ortho | -0.87628952 | 2.065 | 0.1000317
67 | FASnI_3 | Ortho | -0.7133560075 | 0.798 | 0.1591846
68 | FASnBr_3 | Ortho | -0.9563868625 | 1.028 | 0.154705
69 | FASnCl_3 | Ortho | -0.994365735 | 1.497 | 0.1376289
70 | FAGeI_3 | Ortho | -0.4645598 | 1.229 | 0.1578894
71 | FAGeBr_3 | Ortho | -0.8720276 | 1.611 | 0.1504869
72 | FAGeCl_3 | Ortho | -1.082891235 | 2.06 | 0.1173151
73 | CsPbI_3 | Ortho | -0.11269391 | 1.486 | 0.1550254
74 | CsPbBr_3 | Ortho | -0.3008345 | 1.789 | 0.1288957
75 | CsPbCl_3 | Ortho | 1.47404095 | 2.144 | 0.09148973
76 | CsSnI_3 | Ortho | -0.23648045 | 0.275 | 0.1589282
77 | CsSnBr_3 | Ortho | -0.3585263025 | 0.432 | 0.1543852
78 | CsSnCl_3 | Ortho | 1.32103649 | 0.772 | 0.1492429
79 | CsGeI_3 | Ortho | -0.1845118 | 0.553 | 0.1578754
80 | CsGeBr_3 | Ortho | -0.523028 | 0.682 | 0.1539861
81 | CsGeCl_3 | Ortho | 0.95931969 | 1.31 | 0.1448426
82 | MAPbI_3 | Hex | -0.1135339 | 2.403 | 0.09698317
83 | MAPbBr_3 | Hex | -0.2302355 | 2.873 | 0.04561479
84 | MAPbCl_3 | Hex | -0.07113343 | 3.318 | 0.01932895
85 | MASnI_3 | Hex | -0.2098749 | 1.807 | 0.153883
86 | MASnBr_3 | Hex | -0.25695708 | 2.145 | 0.1285352
87 | MASnCl_3 | Hex | -0.1958044 | 2.612 | 0.0710512
88 | MAGeI_3 | Hex | -0.1115193 | 1.919 | 0.1512036
89 | MAGeBr_3 | Hex | -0.3669205 | 2.434 | 0.09805567
90 | MAGeCl_3 | Hex | -0.50181513 | 3.085 | 0.03020567
91 | FAPbI_3 | Hex | -0.7066248 | 1.739 | 0.1553937
92 | FAPbBr_3 | Hex | -1.113867 | 2.049 | 0.1281129
93 | FAPbCl_3 | Hex | -1.157242 | 2.465 | 0.08301565
94 | FASnI_3 | Hex | -0.8385564625 | 1.054 | 0.1577647
95 | FASnBr_3 | Hex | -1.181305 | 1.545 | 0.1452367
96 | FASnCl_3 | Hex | -1.362655 | 2.167 | 0.1084289
97 | FAGeI_3 | Hex | -0.6704463675 | 1.398 | 0.1505461
98 | FAGeBr_3 | Hex | -1.269251 | 2.107 | 0.1037989
99 | FAGeCl_3 | Hex | -1.667586 | 2.823 | 0.03412197
100 | CsPbI_3 | Hex | 0.00984266 | 1.517 | 0.1588138
101 | CsPbBr_3 | Hex | -0.1983155 | 1.777 | 0.1261676
102 | CsPbCl_3 | Hex | 1.560911 | 2.157 | 0.07944841
103 | CsSnI_3 | Hex | -0.2103418 | 0.795 | 0.1594694
104 | CsSnBr_3 | Hex | -0.3374693 | 0.817 | 0.156367
105 | CsSnCl_3 | Hex | 1.337642 | 1.072 | 0.1472349
106 | CsGeI_3 | Hex | -0.192477 | 1.216 | 0.1596464
107 | CsGeBr_3 | Hex | -0.5303306 | 1.292 | 0.152319
108 | CsGeCl_3 | Hex | 0.956559385 | 1.802 | 0.1328535
109 | MAPb_0.25Sn_0.75I_3 | Cubic | -0.1371912 | 0.664 | 0.1552943
110 | MAPb_0.25Sn_0.75I_3 | Tetra | -0.1260825 | 0.689 | 0.1570757
111 | MAPb_0.25Sn_0.75I_3 | Ortho | -0.2154023 | 0.785 | 0.1584408
112 | MAPb_0.5Sn_0.5I_3 | Cubic | -0.1111274 | 1 | 0.1553495
113 | MAPb_0.5Sn_0.5I_3 | Tetra | -0.1356326 | 1.037 | 0.1586604
114 | MAPb_0.75Sn_0.25I_3 | Cubic | -0.06484149 | 1.109 | 0.1575741
115 | MAPb_0.75Sn_0.25I_3 | Tetra | -0.04671796 | 1.203 | 0.1579453
116 | MAPb_0.75Sn_0.25I_3 | Ortho | -0.1637467 | 1.32 | 0.1555866
117 | FAPb_0.25Sn_0.75I_3 | Cubic | -0.6390522 | 1.808 | 0.1358269
118 | FAPb_0.25Sn_0.75I_3 | Hex | -0.8131636 | 0.65 | 0.1583932
119 | FAPb_0.5Sn_0.5I_3 | Cubic | -0.8153431 | 0.945 | 0.1581201
120 | FAPb_0.5Sn_0.5I_3 | Hex | -0.7837054 | 0.88 | 0.1592289
121 | FAPb_0.75Sn_0.25I_3 | Cubic | -0.7688678 | 1.176 | 0.1585847
122 | FAPb_0.75Sn_0.25I_3 | Hex | -0.7465954 | 1.098 | 0.1598983
123 | MAPbI_2.5Br_0.5 | Cubic | -0.05399793 | 1.581 | 0.1576949
124 | MAPbI_2.5Br_0.5 | Tetra | -0.02575089 | 1.482 | 0.1588276
125 | MAPbI_2Br | Cubic | -0.08912503 | 1.643 | 0.1556957
126 | MAPbI_2Br | Tetra | -0.06928863 | 1.575 | 0.1577738
127 | MAPbI_1.5Br_1.5 | Cubic | -0.1219048 | 1.674 | 0.1533671
128 | MAPbI_1.5Br_1.5 | Tetra | -0.1188867 | 1.631 | 0.1568669
129 | MAPbIBr_2 | Cubic | -0.1352872 | 1.703 | 0.1509891
130 | MAPbIBr_2 | Tetra | -0.1774522 | 1.722 | 0.155868
131 | CsPbI_2Br | Cubic | -0.07420352 | 1.211 | 0.1587006
132 | CsPbI_2Br | Ortho | -0.1804264 | 1.439 | 0.1510255
133 | CsPbI_1.5Br_1.5 | Cubic | -0.1054411 | 1.275 | 0.1567667
134 | CsPbI_1.5Br_1.5 | Ortho | -0.2106125 | 1.584 | 0.1452316
135 | CsPbIBr_2 | Cubic | -0.1421412 | 1.296 | 0.1551988
136 | CsPbIBr_2 | Ortho | -0.2443507 | 1.606 | 0.14648
137 | CsSn_0.5Pb_0.5I_3 | Cubic | -0.1082615 | 0.634 | 0.158347
138 | CsSn_0.5Pb_0.5I_3 | Ortho | -0.1810554 | 0.834 | 0.157641
139 | CsSn_0.5Ge_0.5I_3 | Cubic | 1.278216 | 0.204 | 0.1598692
140 | CsSn_0.5Ge_0.5I_3 | Ortho | 1.271072 | 0.357 | 0.1610396
141 | CsSn_0.75Ge_0.25Br_3 | Cubic | -0.378835 | 0.013 | 0.156926
142 | CsSn_0.75Ge_0.25Br_3 | Ortho | -0.4040845 | 0.36 | 0.1553826
143 | CsSn_0.5Ge_0.5Br_3 | Cubic | -0.4479576 | 0.276 | 0.1568383
144 | CsSn_0.5Ge_0.5Br_3 | Ortho | -0.4450367 | 0.415 | 0.1574901
145 | CsSn_0.25Ge_0.75Br_3 | Cubic | -0.4684011 | 0.192 | 0.1587162
146 | CsSn_0.25Ge_0.75Br_3 | Ortho | -0.4754093 | 0.319 | 0.1598523

## PBEd3
Index | Formula | Phase | Decomp | Gap | SLME
1 | MAPbI_3 | Cubic | -0.01624644 | 1.733 | 0.1586641
2 | MAPbBr_3 | Cubic | -0.2089111 | 1.856 | 0.124865
3 | MAPbCl_3 | Cubic | -0.07492254 | 2.431 | 0.07229255
4 | MASnI_3 | Cubic | -0.1034221 | 0.645 | 0.1554539
5 | MASnBr_3 | Cubic | -0.2206881 | 0.895 | 0.148657
6 | MASnCl_3 | Cubic | -0.2230772975 | 1.358 | 0.1417381
7 | MAGeI_3 | Cubic | -0.06572772 | 0.978 | 0.1497252
8 | MAGeBr_3 | Cubic | -0.3224049 | 1.551 | 0.1402225
9 | MAGeCl_3 | Cubic | -0.6800333725 | 2.046 | 0.120935
10 | FAPbI_3 | Cubic | -0.5107447 | 1.854 | 0.1543943
11 | FAPbBr_3 | Cubic | -1.111792 | 1.96 | 0.1335207
12 | FAPbCl_3 | Cubic | -1.157897 | 2.452 | 0.07254752
13 | FASnI_3 | Cubic | -0.7274154 | 0.762 | 0.1549089
14 | FASnBr_3 | Cubic | -1.117575 | 1.089 | 0.149944
15 | FASnCl_3 | Cubic | -1.336579 | 2.361 | 0.08428444
16 | FAGeI_3 | Cubic | -0.5404859 | 1.193 | 0.1439454
17 | FAGeBr_3 | Cubic | -1.0633665 | 1.918 | 0.1245842
18 | FAGeCl_3 | Cubic | -1.78065057 | 2.895 | 0.03720616
19 | CsPbI_3 | Cubic | -0.02635841 | 1.588 | 0.1561528
20 | CsPbBr_3 | Cubic | -0.611130055 | 1.619 | 0.134126
21 | CsPbCl_3 | Cubic | 1.55422 | 1.118 | 0.1492771
22 | CsSnI_3 | Cubic | -0.1505521 | 0.252 | 0.1585723
23 | CsSnBr_3 | Cubic | -0.68276717 | 2.029 | 0.08741542
24 | CsSnCl_3 | Cubic | 1.35278763 | 2.455 | 0.06381846
25 | CsGeI_3 | Cubic | -0.1648195 | 0.449 | 0.1606005
26 | CsGeBr_3 | Cubic | -0.8225938 | 0.568 | 0.1595075
27 | CsGeCl_3 | Cubic | 0.9193037775 | 2.573 | 0.05711565
28 | MAPbI_3 | Tetra | 0.03309419 | 1.5 | 0.1572874
29 | MAPbBr_3 | Tetra | -0.1465622 | 1.861 | 0.1314089
30 | MAPbCl_3 | Tetra | 0.02198381 | 2.359 | 0.07588143
31 | MASnI_3 | Tetra | -0.07801441 | 0.508 | 0.1580894
32 | MASnBr_3 | Tetra | -0.1961455 | 0.817 | 0.1509225
33 | MASnCl_3 | Tetra | -0.1593299 | 1.491 | 0.1358992
34 | MAGeI_3 | Tetra | -0.04344685 | 1.021 | 0.1544402
35 | MAGeBr_3 | Tetra | -0.3175617 | 1.656 | 0.13281
36 | MAGeCl_3 | Tetra | -0.6877298275 | 2.361 | 0.06543879
37 | FAPbI_3 | Tetra | -0.617626845 | 1.417 | 0.1545118
38 | FAPbBr_3 | Tetra | -0.9837176325 | 1.776 | 0.1248268
39 | FAPbCl_3 | Tetra | -1.045925 | 2.317 | 0.06808291
40 | FASnI_3 | Tetra | -0.6846122 | 0.462 | 0.1593118
41 | FASnBr_3 | Tetra | -1.026307 | 1.101 | 0.1441247
42 | FASnCl_3 | Tetra | -1.22238636 | 1.92 | 0.1112182
43 | FAGeI_3 | Tetra | -0.6214105 | 1.217 | 0.1459547
44 | FAGeBr_3 | Tetra | -1.133854645 | 1.773 | 0.1229941
45 | FAGeCl_3 | Tetra | -1.793435 | 2.725 | 0.04016458
46 | CsPbI_3 | Tetra | -0.1104598 | 1.881 | 0.1383718
47 | CsPbBr_3 | Tetra | -0.6489396525 | 0.919 | 0.1570546
48 | CsPbCl_3 | Tetra | 1.548706 | 1.269 | 0.1487839
49 | CsSnI_3 | Tetra | -0.1855068 | 3.024 | 0.01723484
50 | CsSnBr_3 | Tetra | -0.6944163875 | 2.229 | 0.06716751
51 | CsSnCl_3 | Tetra | 1.357395905 | 2.676 | 0.03870315
52 | CsGeI_3 | Tetra | -0.1530578 | 2.833 | 0.01212093
53 | CsGeBr_3 | Tetra | -0.821887345 | 1.998 | 0.09143486
54 | CsGeCl_3 | Tetra | 0.9192037725 | 2.565 | 0.05328543
55 | MAPbI_3 | Ortho | -0.16155645 | 1.759 | 0.1480027
56 | MAPbBr_3 | Ortho | -0.2771491 | 2.05 | 0.1182773
57 | MAPbCl_3 | Ortho | -0.1024392 | 2.476 | 0.06375549
58 | MASnI_3 | Ortho | -0.1908106 | 0.692 | 0.1582337
59 | MASnBr_3 | Ortho | -0.2943148 | 0.976 | 0.1500245
60 | MASnCl_3 | Ortho | -0.2440877 | 1.357 | 0.1386478
61 | MAGeI_3 | Ortho | -0.051833 | 0.777 | 0.1611333
62 | MAGeBr_3 | Ortho | -0.2560329 | 0.993 | 0.1569682
63 | MAGeCl_3 | Ortho | -0.4615502475 | 1.424 | 0.1423616
64 | FAPbI_3 | Ortho | -0.485939645 | 1.431 | 0.1584166
65 | FAPbBr_3 | Ortho | -0.8476017025 | 1.78 | 0.1327687
66 | FAPbCl_3 | Ortho | -0.8151262075 | 2.242 | 0.08070822
67 | FASnI_3 | Ortho | -0.5753759 | 0.863 | 0.1590168
68 | FASnBr_3 | Ortho | -0.8670095475 | 1.151 | 0.1499709
69 | FASnCl_3 | Ortho | -0.948081385 | 1.711 | 0.1307438
70 | FAGeI_3 | Ortho | -0.3993744 | 1.341 | 0.1578045
71 | FAGeBr_3 | Ortho | -0.82615969 | 1.759 | 0.1429184
72 | FAGeCl_3 | Ortho | -1.229843 | 2.141 | 0.1089267
73 | CsPbI_3 | Ortho | -0.1490653775 | 1.746 | 0.1380127
74 | CsPbBr_3 | Ortho | -0.6520895125 | 0.901 | 0.1590891
75 | CsPbCl_3 | Ortho | 1.54170918 | 1.251 | 0.151147
76 | CsSnI_3 | Ortho | -0.1902255 | 2.964 | 0.01990461
77 | CsSnBr_3 | Ortho | -0.694530445 | 2.169 | 0.06936057
78 | CsSnCl_3 | Ortho | 1.358466 | 2.618 | 0.04143066
79 | CsGeI_3 | Ortho | -0.1791842 | 2.715 | 0.03257413
80 | CsGeBr_3 | Ortho | -0.84630895 | 1.732 | 0.1208877
81 | CsGeCl_3 | Ortho | 0.8661601025 | 1.9 | 0.1129938
82 | MAPbI_3 | Hex | -0.1166657 | 2.39 | 0.0988832
83 | MAPbBr_3 | Hex | -0.2184375 | 2.931 | 0.04091476
84 | MAPbCl_3 | Hex | 0.001004595 | 3.419 | 0.0157806
85 | MASnI_3 | Hex | -0.1583727 | 1.801 | 0.1540485
86 | MASnBr_3 | Hex | -0.2224396 | 2.232 | 0.1184299
87 | MASnCl_3 | Hex | -0.149606 | 2.709 | 0.05948575
88 | MAGeI_3 | Hex | -0.1138144 | 1.967 | 0.1483187
89 | MAGeBr_3 | Hex | -0.3481145125 | 2.653 | 0.06836246
90 | MAGeCl_3 | Hex | -0.656055255 | 3.166 | 0.02566883
91 | FAPbI_3 | Hex | -0.60377463 | 1.83 | 0.151094
92 | FAPbBr_3 | Hex | -1.034202 | 2.166 | 0.1201988
93 | FAPbCl_3 | Hex | -1.069756 | 2.595 | 0.06791356
94 | FASnI_3 | Hex | -0.6853117 | 1.091 | 0.1577756
95 | FASnBr_3 | Hex | -1.069743 | 1.527 | 0.1461294
96 | FASnCl_3 | Hex | -1.28512 | 2.224 | 0.1031312
97 | FAGeI_3 | Hex | -0.6183546 | 1.467 | 0.1494139
98 | FAGeBr_3 | Hex | -1.185610545 | 2.117 | 0.1026821
99 | FAGeCl_3 | Hex | -1.755883 | 2.808 | 0.0351984
100 | CsPbI_3 | Hex | 0.01404488 | 1.563 | 0.1579699
101 | CsPbBr_3 | Hex | -0.5511992 | 0.76 | 0.1607628
102 | CsPbCl_3 | Hex | 1.630836 | 1.167 | 0.1563201
103 | CsSnI_3 | Hex | -0.1562139 | 2.642 | 0.06388926
104 | CsSnBr_3 | Hex | -0.6677654 | 1.923 | 0.1200368
105 | CsSnCl_3 | Hex | 1.375594 | 2.485 | 0.07192245
106 | CsGeI_3 | Hex | -0.18586 | 2.493 | 0.0603279
107 | CsGeBr_3 | Hex | -0.8515143 | 1.503 | 0.1411151
108 | CsGeCl_3 | Hex | 0.8614284 | 1.702 | 0.1400118
109 | MAPb_0.25Sn_0.75I_3 | Cubic | -0.07828597 | 0.698 | 0.155104
110 | MAPb_0.25Sn_0.75I_3 | Tetra | -0.1430263 | 0.893 | 0.1559151
111 | MAPb_0.25Sn_0.75I_3 | Ortho | -0.1865964 | 0.8882 | 0.157544
112 | MAPb_0.5Sn_0.5I_3 | Cubic | -0.0607008 | 1.037 | 0.1552162
113 | MAPb_0.5Sn_0.5I_3 | Tetra | -0.1181134 | 1.138 | 0.1579078
114 | MAPb_0.75Sn_0.25I_3 | Cubic | -0.02516298 | 1.214 | 0.1566207
115 | MAPb_0.75Sn_0.25I_3 | Tetra | -0.1060337 | 1.353 | 0.1567563
116 | MAPb_0.75Sn_0.25I_3 | Ortho | -0.1837304 | 1.423 | 0.1525804
117 | FAPb_0.25Sn_0.75I_3 | Cubic | -0.7004981 | 0.833 | 0.1562586
118 | FAPb_0.25Sn_0.75I_3 | Hex | -0.6824929 | 0.798 | 0.157864
119 | FAPb_0.5Sn_0.5I_3 | Cubic | -0.6950469 | 1.026 | 0.1576668
120 | FAPb_0.5Sn_0.5I_3 | Hex | -0.6619738 | 1.028 | 0.1583188
121 | FAPb_0.75Sn_0.25I_3 | Cubic | -0.6684539 | 1.307 | 0.1576569
122 | FAPb_0.75Sn_0.25I_3 | Hex | -0.6327543 | 1.176 | 0.1591287
123 | MAPbI_2.5Br_0.5 | Cubic | -0.0265076 | 1.69 | 0.1559313
124 | MAPbI_2.5Br_0.5 | Tetra | -0.002546099 | 1.606 | 0.1569353
125 | MAPbI_2Br | Cubic | -0.0644301 | 1.753 | 0.1530824
126 | MAPbI_2Br | Tetra | -0.04766358 | 1.715 | 0.1549654
127 | MAPbI_1.5Br_1.5 | Cubic | -0.1013531 | 1.795 | 0.1490362
128 | MAPbI_1.5Br_1.5 | Tetra | -0.09413125 | 1.728 | 0.1549044
129 | MAPbIBr_2 | Cubic | -0.1588691 | 1.784 | 0.1477996
130 | MAPbIBr_2 | Tetra | -0.1609585 | 1.814 | 0.1543137
131 | CsPbI_2Br | Cubic | -0.1951398 | 1.375 | 0.1567476
132 | CsPbI_2Br | Ortho | -0.3147454 | 1.599 | 0.1431972
133 | CsPbI_1.5Br_1.5 | Cubic | -0.2857579 | 1.451 | 0.1547756
134 | CsPbI_1.5Br_1.5 | Ortho | -0.3990582 | 1.736 | 0.1338727
135 | CsPbIBr_2 | Cubic | -0.3819068 | 1.481 | 0.1520075
136 | CsPbIBr_2 | Ortho | -0.4934971 | 1.761 | 0.1374885
137 | CsSn_0.5Pb_0.5I_3 | Cubic | -0.08448364 | 0.785 | 0.1578847
138 | CsSn_0.5Pb_0.5I_3 | Ortho | -0.1655503 | 0.968 | 0.1560294
139 | CsSn_0.5Ge_0.5I_3 | Cubic | 0.84724 | 0.349 | 0.1602265
140 | CsSn_0.5Ge_0.5I_3 | Ortho | 0.8343236 | 0.437 | 0.1609009
141 | CsSn_0.75Ge_0.25Br_3 | Cubic | -0.709789 | 0.382 | 0.1571082
142 | CsSn_0.75Ge_0.25Br_3 | Ortho | -0.7359528 | 0.568 | 0.154705
143 | CsSn_0.5Ge_0.5Br_3 | Cubic | -0.7729535 | 0.499 | 0.1575567
144 | CsSn_0.5Ge_0.5Br_3 | Ortho | -0.7712093 | 0.625 | 0.1544376
145 | CsSn_0.25Ge_0.75Br_3 | Cubic | -0.7888347 | 0.41 | 0.1587909
146 | CsSn_0.25Ge_0.75Br_3 | Ortho | -0.7954785 | 0.539 | 0.1589689

## PBEsold3
Index | Formula | Phase | Decomp | Gap | SLME
1 | MAPbI_3 | Cubic | -0.1783524875 | 1.524 | 0.1596089
2 | MAPbBr_3 | Cubic | -0.3297400175 | 1.613 | 0.1418493
3 | MAPbCl_3 | Cubic | -0.1067085 | 2.213 | 0.09914666
4 | MASnI_3 | Cubic | -0.2197617 | 0.322 | 0.1572062
5 | MASnBr_3 | Cubic | -0.3495795 | 0.506 | 0.1514269
6 | MASnCl_3 | Cubic | -0.3048739 | 0.915 | 0.1502732
7 | MAGeI_3 | Cubic | -0.206364 | 0.655 | 0.1536582
8 | MAGeBr_3 | Cubic | -0.4522486275 | 0.981 | 0.1380003
9 | MAGeCl_3 | Cubic | -0.7483444 | 1.703 | 0.1383669
10 | FAPbI_3 | Cubic | -0.769820435 | 1.653 | 0.1570448
11 | FAPbBr_3 | Cubic | -1.387665 | 1.679 | 0.1503882
12 | FAPbCl_3 | Cubic | -1.338896 | 2.155 | 0.1074994
13 | FASnI_3 | Cubic | -0.9537847 | 0.398 | 0.1570579
14 | FASnBr_3 | Cubic | -1.389671 | 0.765 | 0.1508455
15 | FASnCl_3 | Cubic | -1.561267 | 1.883 | 0.1331636
16 | FAGeI_3 | Cubic | -0.7269759 | 0.913 | 0.1455885
17 | FAGeBr_3 | Cubic | -1.269349 | 1.394 | 0.1427557
18 | FAGeCl_3 | Cubic | -1.980613 | 2.699 | 0.05482064
19 | CsPbI_3 | Cubic | -0.1574925 | 2.23 | 0.1039706
20 | CsPbBr_3 | Cubic | -0.34367703 | 1.379 | 0.1511604
21 | CsPbCl_3 | Cubic | 1.549529675 | 1.754 | 0.1202726
22 | CsSnI_3 | Cubic | -0.2578802 | 3.454 | 0.02419436
23 | CsSnBr_3 | Cubic | -0.4415557 | 2.79 | 0.03726901
24 | CsSnCl_3 | Cubic | 1.272794 | 3.222 | 0.01213387
25 | CsGeI_3 | Cubic | -0.413674 | 3.896 | 0.01443482
26 | CsGeBr_3 | Cubic | -0.73922504 | 3.002 | 0.02499043
27 | CsGeCl_3 | Cubic | 0.691718395 | 3.474 | 0.006766907
28 | MAPbI_3 | Tetra | -0.123143 | 1.268 | 0.1591952
29 | MAPbBr_3 | Tetra | -0.2624559 | 1.613 | 0.1430341
30 | MAPbCl_3 | Tetra | 0.00200499 | 2.1 | 0.1043218
31 | MASnI_3 | Tetra | -0.1883874 | 0.239 | 0.1588124
32 | MASnBr_3 | Tetra | -0.3233592 | 0.436 | 0.1547605
33 | MASnCl_3 | Tetra | -0.2280033 | 1.077 | 0.1447828
34 | MAGeI_3 | Tetra | -0.19807 | 0.797 | 0.1561056
35 | MAGeBr_3 | Tetra | -0.4597735 | 0.929 | 0.1506222
36 | MAGeCl_3 | Tetra | -0.7218220325 | 2.01 | 0.09671837
37 | FAPbI_3 | Tetra | -0.8982929775 | 1.183 | 0.1594719
38 | FAPbBr_3 | Tetra | -1.242104045 | 1.507 | 0.142694
39 | FAPbCl_3 | Tetra | -1.236901 | 2.065 | 0.09314954
40 | FASnI_3 | Tetra | -0.9112552 | 0.174 | 0.1602924
41 | FASnBr_3 | Tetra | -1.317413 | 0.562 | 0.1525908
42 | FASnCl_3 | Tetra | -1.52332053 | 1.563 | 0.1325552
43 | FAGeI_3 | Tetra | -0.8472462 | 0.787 | 0.1543498
44 | FAGeBr_3 | Tetra | -1.4939 | 1.718 | 0.1253992
45 | FAGeCl_3 | Tetra | -2.019426 | 2.452 | 0.06608796
46 | CsPbI_3 | Tetra | -0.29286871 | 2.447 | 0.07509234
47 | CsPbBr_3 | Tetra | -0.294637405 | 1.712 | 0.1313283
48 | CsPbCl_3 | Tetra | 1.514132275 | 1.899 | 0.1104507
49 | CsSnI_3 | Tetra | -0.3285428 | 3.797 | 0.01546092
50 | CsSnBr_3 | Tetra | -0.462579245 | 3.132 | 0.01322477
51 | CsSnCl_3 | Tetra | 1.270223 | 3.461 | 0.005532062
52 | CsGeI_3 | Tetra | -0.4019578 | 3.822 | 0.002839726
53 | CsGeBr_3 | Tetra | -0.7409542 | 2.99 | 0.02425343
54 | CsGeCl_3 | Tetra | 0.69027627 | 3.472 | 0.006188633
55 | MAPbI_3 | Ortho | -0.35185501 | 1.547 | 0.1568331
56 | MAPbBr_3 | Ortho | -0.42031992 | 1.785 | 0.1373379
57 | MAPbCl_3 | Ortho | -0.1450329 | 2.199 | 0.09310786
58 | MASnI_3 | Ortho | -0.3267974 | 0.411 | 0.1600673
59 | MASnBr_3 | Ortho | -0.44104853 | 0.66 | 0.1554272
60 | MASnCl_3 | Ortho | -0.3446461 | 1.008 | 0.1493424
61 | MAGeI_3 | Ortho | -0.2601416 | 0.549 | 0.161076
62 | MAGeBr_3 | Ortho | -0.4962661 | 0.709 | 0.1595117
63 | MAGeCl_3 | Ortho | -0.640032405 | 1.011 | 0.1542215
64 | FAPbI_3 | Ortho | -0.7483226875 | 1.207 | 0.1601504
65 | FAPbBr_3 | Ortho | -1.088426255 | 1.49 | 0.1474643
66 | FAPbCl_3 | Ortho | -0.9491943525 | 1.935 | 0.113431
67 | FASnI_3 | Ortho | -0.7917229 | 0.699 | 0.159469
68 | FASnBr_3 | Ortho | -1.115274 | 0.92 | 0.1570088
69 | FASnCl_3 | Ortho | -1.14054473 | 1.343 | 0.1443351
70 | FAGeI_3 | Ortho | -0.6543669 | 0.997 | 0.1586434
71 | FAGeBr_3 | Ortho | -1.083457 | 1.417 | 0.1524579
72 | FAGeCl_3 | Ortho | -1.432799 | 1.819 | 0.1323755
73 | CsPbI_3 | Ortho | -0.3751828225 | 2.441 | 0.05332016
74 | CsPbBr_3 | Ortho | -0.4615670175 | 1.38 | 0.1514774
75 | CsPbCl_3 | Ortho | 1.49005 | 1.84 | 0.121158
76 | CsSnI_3 | Ortho | -0.3294464 | 3.808 | 0.008081531
77 | CsSnBr_3 | Ortho | -0.4669136925 | 2.899 | 0.02318465
78 | CsSnCl_3 | Ortho | 1.268377145 | 3.382 | 0.006373442
79 | CsGeI_3 | Ortho | -0.4062227 | 3.644 | 0.002053154
80 | CsGeBr_3 | Ortho | -0.7439237 | 2.816 | 0.02583919
81 | CsGeCl_3 | Ortho | 0.681314055 | 3.139 | 0.01530194
82 | MAPbI_3 | Hex | -0.282618 | 2.176 | 0.129189
83 | MAPbBr_3 | Hex | -0.3368270775 | 2.732 | 0.05916785
84 | MAPbCl_3 | Hex | -0.01707559 | 3.267 | 0.02137985
85 | MASnI_3 | Hex | -0.2600216 | 1.581 | 0.1572328
86 | MASnBr_3 | Hex | -0.328849 | 2.011 | 0.1402657
87 | MASnCl_3 | Hex | -0.2109823 | 2.458 | 0.09216896
88 | MAGeI_3 | Hex | -0.2813229 | 1.695 | 0.1577069
89 | MAGeBr_3 | Hex | -0.4978247 | 2.198 | 0.1282028
90 | MAGeCl_3 | Hex | -0.72590485 | 2.948 | 0.03968302
91 | FAPbI_3 | Hex | -0.8729602 | 1.66 | 0.158487
92 | FAPbBr_3 | Hex | -1.293017 | 1.943 | 0.132029
93 | FAPbCl_3 | Hex | -1.228705 | 2.344 | 0.09665066
94 | FASnI_3 | Hex | -0.9089381175 | 0.92 | 0.1577526
95 | FASnBr_3 | Hex | -1.326266 | 1.181 | 0.1530809
96 | FASnCl_3 | Hex | -1.474085 | 1.863 | 0.1283876
97 | FAGeI_3 | Hex | -0.8309926 | 1.221 | 0.151804
98 | FAGeBr_3 | Hex | -1.485285 | 1.892 | 0.1234982
99 | FAGeCl_3 | Hex | -1.958789 | 2.622 | 0.05063184
100 | CsPbI_3 | Hex | -0.129609845 | 2.172 | 0.1185047
101 | CsPbBr_3 | Hex | -0.2910174 | 1.341 | 0.1559332
102 | CsPbCl_3 | Hex | 1.620783785 | 1.788 | 0.1205537
103 | CsSnI_3 | Hex | -0.270650165 | 3.242 | 0.01590405
104 | CsSnBr_3 | Hex | -0.4305754 | 2.51 | 0.06654729
105 | CsSnCl_3 | Hex | 1.296032 | 3.145 | 0.0187766
106 | CsGeI_3 | Hex | -0.4167743 | 3.208 | 0.01183355
107 | CsGeBr_3 | Hex | -0.7530302 | 2.235 | 0.1070828
108 | CsGeCl_3 | Hex | 0.6785157 | 2.727 | 0.0369739
109 | MAPb_0.25Sn_0.75I_3 | Cubic | -0.2052572 | 0.531 | 0.1565797
110 | MAPb_0.25Sn_0.75I_3 | Tetra | -0.2591341 | 0.724 | 0.1568134
111 | MAPb_0.25Sn_0.75I_3 | Ortho | -0.3427509 | 0.579 | 0.1600637
112 | MAPb_0.5Sn_0.5I_3 | Cubic | -0.1975473 | 0.781 | 0.1580031
113 | MAPb_0.5Sn_0.5I_3 | Tetra | -0.2659383 | 0.887 | 0.1595398
114 | MAPb_0.75Sn_0.25I_3 | Cubic | -0.1731373 | 1.043 | 0.1581998
115 | MAPb_0.75Sn_0.25I_3 | Tetra | -0.2606645 | 1.152 | 0.1581817
116 | MAPb_0.75Sn_0.25I_3 | Ortho | -0.3681789 | 1.132 | 0.1590947
117 | FAPb_0.25Sn_0.75I_3 | Cubic | -0.9540421 | 0.498 | 0.1587318
118 | FAPb_0.25Sn_0.75I_3 | Hex | -0.9173435 | 0.53 | 0.1589036
119 | FAPb_0.5Sn_0.5I_3 | Cubic | -0.9456933 | 0.741 | 0.1590696
120 | FAPb_0.5Sn_0.5I_3 | Hex | -0.9131852 | 0.788 | 0.1595939
121 | FAPb_0.75Sn_0.25I_3 | Cubic | -0.9370474 | 1.074 | 0.1590972
122 | FAPb_0.75Sn_0.25I_3 | Hex | -0.8990765 | 0.998 | 0.1603915
123 | MAPbI_2.5Br_0.5 | Cubic | -0.1824358 | 1.445 | 0.1586252
124 | MAPbI_2.5Br_0.5 | Tetra | -0.1600348 | 1.384 | 0.1593721
125 | MAPbI_2Br | Cubic | -0.2131513 | 1.507 | 0.15725
126 | MAPbI_2Br | Tetra | -0.200084 | 1.491 | 0.1583966
127 | MAPbI_1.5Br_1.5 | Cubic | -0.2513184 | 1.566 | 0.1557979
128 | MAPbI_1.5Br_1.5 | Tetra | -0.2420643 | 1.521 | 0.1575828
129 | MAPbIBr_2 | Cubic | -0.30981 | 1.549 | 0.1546369
130 | MAPbIBr_2 | Tetra | -0.3070879 | 1.634 | 0.1559671
131 | CsPbI_2Br | Cubic | -0.1962364 | 1.047 | 0.1597352
132 | CsPbI_2Br | Ortho | -0.3923862 | 1.49 | 0.149172
133 | CsPbI_1.5Br_1.5 | Cubic | -0.2194885 | 1.097 | 0.1592366
134 | CsPbI_1.5Br_1.5 | Ortho | -0.3977777 | 1.558 | 0.1467844
135 | CsPbIBr_2 | Cubic | -0.2485785 | 1.124 | 0.158006
136 | CsPbIBr_2 | Ortho | -0.4271022 | 1.605 | 0.1465259
137 | CsSn_0.5Pb_0.5I_3 | Cubic | -0.2040161 | 0.429 | 0.1599285
138 | CsSn_0.5Pb_0.5I_3 | Ortho | -0.3291827 | 0.697 | 0.1592857
139 | CsSn_0.5Ge_0.5I_3 | Cubic | 0.8769788 | 0.001 | 0.1595607
140 | CsSn_0.5Ge_0.5I_3 | Ortho | 0.8482822 | 0.107 | 0.161192
141 | CsSn_0.75Ge_0.25Br_3 | Cubic | -0.5039971 | 0 | 0.1569892
142 | CsSn_0.75Ge_0.25Br_3 | Ortho | -0.554458 | 0.223 | 0.1568832
143 | CsSn_0.5Ge_0.5Br_3 | Cubic | -0.6103185 | 0.047 | 0.1582484
144 | CsSn_0.5Ge_0.5Br_3 | Ortho | -0.6171266 | 0.205 | 0.1578011
145 | CsSn_0.25Ge_0.75Br_3 | Cubic | -0.6616887 | 0.007 | 0.1585983
146 | CsSn_0.25Ge_0.75Br_3 | Ortho | -0.6766355 | 0.098 | 0.1601947

## Descriptors
Index | Formula | Phase | K | Rb | Cs | MA | FA | Ca | Sr | Ba | Ge | Sn | Pb | Cl | Br | I | A_ion_rad | A_BP | A_MP | A_dens | A_at_wt | A_EA | A_IE | A_hof | A_hov | A_En | A_at_num | A_period | B_ion_rad | B_BP | B_MP | B_dens | B_at_wt | B_EA | B_IE | B_hof | B_hov | B_En | B_at_num | B_period | X_ion_rad | X_BP | X_MP | X_dens | X_at_wt | X_EA | X_IE | X_hof | X_hov | X_En | X_at_num | X_period | Cubic | Tetra | Ortho | Hex
1 | MAPbI_3 | Cubic | 0 | 0 | 0 | 1 | 0 | 0 | 0 | 0 | 0 | 0 | 1 | 0 | 0 | 1 | 2.17 | 267 | 180.65 | 0.7 | 32.066 | 8.684 | 926.3 | 6.13 | 23.85 | 2.55 | 73 | 7 | 1.19 | 2023 | 600.65 | 11.35 | 207.2 | 110 | 715.5 | 4.77 | 177.9 | 2.33 | 82 | 6 | 2.2 | 457.5 | 386.7 | 4.93 | 126.904 | 295.3 | 1008.4 | 7.76 | 20.9 | 2.66 | 53 | 5 | 1 | 0 | 0 | 0
2 | MAPbBr_3 | Cubic | 0 | 0 | 0 | 1 | 0 | 0 | 0 | 0 | 0 | 0 | 1 | 0 | 1 | 0 | 2.17 | 267 | 180.65 | 0.7 | 32.066 | 8.684 | 926.3 | 6.13 | 23.85 | 2.55 | 73 | 7 | 1.19 | 2023 | 600.65 | 11.35 | 207.2 | 110 | 715.5 | 4.77 | 177.9 | 2.33 | 82 | 6 | 1.96 | 331.85 | 265.95 | 3.12 | 79.904 | 324.6 | 1139.9 | 5.286 | 14.725 | 2.96 | 35 | 4 | 1 | 0 | 0 | 0
3 | MAPbCl_3 | Cubic | 0 | 0 | 0 | 1 | 0 | 0 | 0 | 0 | 0 | 0 | 1 | 1 | 0 | 0 | 2.17 | 267 | 180.65 | 0.7 | 32.066 | 8.684 | 926.3 | 6.13 | 23.85 | 2.55 | 73 | 7 | 1.19 | 2023 | 600.65 | 11.35 | 207.2 | 110 | 715.5 | 4.77 | 177.9 | 2.33 | 82 | 6 | 1.81 | 239.18 | 172.17 | 3.214 | 35.453 | 348.8 | 1251.1 | 3.21 | 10.2 | 3.16 | 17 | 3 | 1 | 0 | 0 | 0
4 | MASnI_3 | Cubic | 0 | 0 | 0 | 1 | 0 | 0 | 0 | 0 | 0 | 1 | 0 | 0 | 0 | 1 | 2.17 | 267 | 180.65 | 0.7 | 32.066 | 8.684 | 926.3 | 6.13 | 23.85 | 2.55 | 73 | 7 | 1.15 | 2876 | 505.12 | 7.31 | 118.71 | 121 | 708.6 | 7.2 | 290.37 | 1.96 | 50 | 5 | 2.2 | 457.5 | 386.7 | 4.93 | 126.904 | 295.3 | 1008.4 | 7.76 | 20.9 | 2.66 | 53 | 5 | 1 | 0 | 0 | 0
5 | MASnBr_3 | Cubic | 0 | 0 | 0 | 1 | 0 | 0 | 0 | 0 | 0 | 1 | 0 | 0 | 1 | 0 | 2.17 | 267 | 180.65 | 0.7 | 32.066 | 8.684 | 926.3 | 6.13 | 23.85 | 2.55 | 73 | 7 | 1.15 | 2876 | 505.12 | 7.31 | 118.71 | 121 | 708.6 | 7.2 | 290.37 | 1.96 | 50 | 5 | 1.96 | 331.85 | 265.95 | 3.12 | 79.904 | 324.6 | 1139.9 | 5.286 | 14.725 | 2.96 | 35 | 4 | 1 | 0 | 0 | 0
6 | MASnCl_3 | Cubic | 0 | 0 | 0 | 1 | 0 | 0 | 0 | 0 | 0 | 1 | 0 | 1 | 0 | 0 | 2.17 | 267 | 180.65 | 0.7 | 32.066 | 8.684 | 926.3 | 6.13 | 23.85 | 2.55 | 73 | 7 | 1.15 | 2876 | 505.12 | 7.31 | 118.71 | 121 | 708.6 | 7.2 | 290.37 | 1.96 | 50 | 5 | 1.81 | 239.18 | 172.17 | 3.214 | 35.453 | 348.8 | 1251.1 | 3.21 | 10.2 | 3.16 | 17 | 3 | 1 | 0 | 0 | 0
7 | MAGeI_3 | Cubic | 0 | 0 | 0 | 1 | 0 | 0 | 0 | 0 | 1 | 0 | 0 | 0 | 0 | 1 | 2.17 | 267 | 180.65 | 0.7 | 32.066 | 8.684 | 926.3 | 6.13 | 23.85 | 2.55 | 73 | 7 | 0.87 | 3107 | 1211.5 | 5.32 | 72.61 | 120 | 762.1 | 31.8 | 334.3 | 2.01 | 32 | 4 | 2.2 | 457.5 | 386.7 | 4.93 | 126.904 | 295.3 | 1008.4 | 7.76 | 20.9 | 2.66 | 53 | 5 | 1 | 0 | 0 | 0
8 | MAGeBr_3 | Cubic | 0 | 0 | 0 | 1 | 0 | 0 | 0 | 0 | 1 | 0 | 0 | 0 | 1 | 0 | 2.17 | 267 | 180.65 | 0.7 | 32.066 | 8.684 | 926.3 | 6.13 | 23.85 | 2.55 | 73 | 7 | 0.87 | 3107 | 1211.5 | 5.32 | 72.61 | 120 | 762.1 | 31.8 | 334.3 | 2.01 | 32 | 4 | 1.96 | 331.85 | 265.95 | 3.12 | 79.904 | 324.6 | 1139.9 | 5.286 | 14.725 | 2.96 | 35 | 4 | 1 | 0 | 0 | 0
9 | MAGeCl_3 | Cubic | 0 | 0 | 0 | 1 | 0 | 0 | 0 | 0 | 1 | 0 | 0 | 1 | 0 | 0 | 2.17 | 267 | 180.65 | 0.7 | 32.066 | 8.684 | 926.3 | 6.13 | 23.85 | 2.55 | 73 | 7 | 0.87 | 3107 | 1211.5 | 5.32 | 72.61 | 120 | 762.1 | 31.8 | 334.3 | 2.01 | 32 | 4 | 1.81 | 239.18 | 172.17 | 3.214 | 35.453 | 348.8 | 1251.1 | 3.21 | 10.2 | 3.16 | 17 | 3 | 1 | 0 | 0 | 0
10 | FAPbI_3 | Cubic | 0 | 0 | 0 | 0 | 1 | 0 | 0 | 0 | 0 | 0 | 1 | 0 | 0 | 1 | 2.53 | 319 | 354 | 1.1 | 45.057 | 8.6 | 849.1 | 6.5 | 29 | 2.57 | 91 | 8 | 1.19 | 2023 | 600.65 | 11.35 | 207.2 | 110 | 715.5 | 4.77 | 177.9 | 2.33 | 82 | 6 | 2.2 | 457.5 | 386.7 | 4.93 | 126.904 | 295.3 | 1008.4 | 7.76 | 20.9 | 2.66 | 53 | 5 | 1 | 0 | 0 | 0
11 | FAPbBr_3 | Cubic | 0 | 0 | 0 | 0 | 1 | 0 | 0 | 0 | 0 | 0 | 1 | 0 | 1 | 0 | 2.53 | 319 | 354 | 1.1 | 45.057 | 8.6 | 849.1 | 6.5 | 29 | 2.57 | 91 | 8 | 1.19 | 2023 | 600.65 | 11.35 | 207.2 | 110 | 715.5 | 4.77 | 177.9 | 2.33 | 82 | 6 | 1.96 | 331.85 | 265.95 | 3.12 | 79.904 | 324.6 | 1139.9 | 5.286 | 14.725 | 2.96 | 35 | 4 | 1 | 0 | 0 | 0
12 | FAPbCl_3 | Cubic | 0 | 0 | 0 | 0 | 1 | 0 | 0 | 0 | 0 | 0 | 1 | 1 | 0 | 0 | 2.53 | 319 | 354 | 1.1 | 45.057 | 8.6 | 849.1 | 6.5 | 29 | 2.57 | 91 | 8 | 1.19 | 2023 | 600.65 | 11.35 | 207.2 | 110 | 715.5 | 4.77 | 177.9 | 2.33 | 82 | 6 | 1.81 | 239.18 | 172.17 | 3.214 | 35.453 | 348.8 | 1251.1 | 3.21 | 10.2 | 3.16 | 17 | 3 | 1 | 0 | 0 | 0
13 | FASnI_3 | Cubic | 0 | 0 | 0 | 0 | 1 | 0 | 0 | 0 | 0 | 1 | 0 | 0 | 0 | 1 | 2.53 | 319 | 354 | 1.1 | 45.057 | 8.6 | 849.1 | 6.5 | 29 | 2.57 | 91 | 8 | 1.15 | 2876 | 505.12 | 7.31 | 118.71 | 121 | 708.6 | 7.2 | 290.37 | 1.96 | 50 | 5 | 2.2 | 457.5 | 386.7 | 4.93 | 126.904 | 295.3 | 1008.4 | 7.76 | 20.9 | 2.66 | 53 | 5 | 1 | 0 | 0 | 0
14 | FASnBr_3 | Cubic | 0 | 0 | 0 | 0 | 1 | 0 | 0 | 0 | 0 | 1 | 0 | 0 | 1 | 0 | 2.53 | 319 | 354 | 1.1 | 45.057 | 8.6 | 849.1 | 6.5 | 29 | 2.57 | 91 | 8 | 1.15 | 2876 | 505.12 | 7.31 | 118.71 | 121 | 708.6 | 7.2 | 290.37 | 1.96 | 50 | 5 | 1.96 | 331.85 | 265.95 | 3.12 | 79.904 | 324.6 | 1139.9 | 5.286 | 14.725 | 2.96 | 35 | 4 | 1 | 0 | 0 | 0
15 | FASnCl_3 | Cubic | 0 | 0 | 0 | 0 | 1 | 0 | 0 | 0 | 0 | 1 | 0 | 1 | 0 | 0 | 2.53 | 319 | 354 | 1.1 | 45.057 | 8.6 | 849.1 | 6.5 | 29 | 2.57 | 91 | 8 | 1.15 | 2876 | 505.12 | 7.31 | 118.71 | 121 | 708.6 | 7.2 | 290.37 | 1.96 | 50 | 5 | 1.81 | 239.18 | 172.17 | 3.214 | 35.453 | 348.8 | 1251.1 | 3.21 | 10.2 | 3.16 | 17 | 3 | 1 | 0 | 0 | 0
16 | FAGeI_3 | Cubic | 0 | 0 | 0 | 0 | 1 | 0 | 0 | 0 | 1 | 0 | 0 | 0 | 0 | 1 | 2.53 | 319 | 354 | 1.1 | 45.057 | 8.6 | 849.1 | 6.5 | 29 | 2.57 | 91 | 8 | 0.87 | 3107 | 1211.5 | 5.32 | 72.61 | 120 | 762.1 | 31.8 | 334.3 | 2.01 | 32 | 4 | 2.2 | 457.5 | 386.7 | 4.93 | 126.904 | 295.3 | 1008.4 | 7.76 | 20.9 | 2.66 | 53 | 5 | 1 | 0 | 0 | 0
17 | FAGeBr_3 | Cubic | 0 | 0 | 0 | 0 | 1 | 0 | 0 | 0 | 1 | 0 | 0 | 0 | 1 | 0 | 2.53 | 319 | 354 | 1.1 | 45.057 | 8.6 | 849.1 | 6.5 | 29 | 2.57 | 91 | 8 | 0.87 | 3107 | 1211.5 | 5.32 | 72.61 | 120 | 762.1 | 31.8 | 334.3 | 2.01 | 32 | 4 | 1.96 | 331.85 | 265.95 | 3.12 | 79.904 | 324.6 | 1139.9 | 5.286 | 14.725 | 2.96 | 35 | 4 | 1 | 0 | 0 | 0
18 | FAGeCl_3 | Cubic | 0 | 0 | 0 | 0 | 1 | 0 | 0 | 0 | 1 | 0 | 0 | 1 | 0 | 0 | 2.53 | 319 | 354 | 1.1 | 45.057 | 8.6 | 849.1 | 6.5 | 29 | 2.57 | 91 | 8 | 0.87 | 3107 | 1211.5 | 5.32 | 72.61 | 120 | 762.1 | 31.8 | 334.3 | 2.01 | 32 | 4 | 1.81 | 239.18 | 172.17 | 3.214 | 35.453 | 348.8 | 1251.1 | 3.21 | 10.2 | 3.16 | 17 | 3 | 1 | 0 | 0 | 0
19 | CsPbI_3 | Cubic | 0 | 0 | 1 | 0 | 0 | 0 | 0 | 0 | 0 | 0 | 1 | 0 | 0 | 1 | 1.74 | 944 | 301.54 | 1.87 | 132.905 | 45.49 | 375.7 | 2.092 | 67.74 | 0.79 | 55 | 6 | 1.19 | 2023 | 600.65 | 11.35 | 207.2 | 110 | 715.5 | 4.77 | 177.9 | 2.33 | 82 | 6 | 2.2 | 457.5 | 386.7 | 4.93 | 126.904 | 295.3 | 1008.4 | 7.76 | 20.9 | 2.66 | 53 | 5 | 1 | 0 | 0 | 0
20 | CsPbBr_3 | Cubic | 0 | 0 | 1 | 0 | 0 | 0 | 0 | 0 | 0 | 0 | 1 | 0 | 1 | 0 | 1.74 | 944 | 301.54 | 1.87 | 132.905 | 45.49 | 375.7 | 2.092 | 67.74 | 0.79 | 55 | 6 | 1.19 | 2023 | 600.65 | 11.35 | 207.2 | 110 | 715.5 | 4.77 | 177.9 | 2.33 | 82 | 6 | 1.96 | 331.85 | 265.95 | 3.12 | 79.904 | 324.6 | 1139.9 | 5.286 | 14.725 | 2.96 | 35 | 4 | 1 | 0 | 0 | 0
21 | CsPbCl_3 | Cubic | 0 | 0 | 1 | 0 | 0 | 0 | 0 | 0 | 0 | 0 | 1 | 1 | 0 | 0 | 1.74 | 944 | 301.54 | 1.87 | 132.905 | 45.49 | 375.7 | 2.092 | 67.74 | 0.79 | 55 | 6 | 1.19 | 2023 | 600.65 | 11.35 | 207.2 | 110 | 715.5 | 4.77 | 177.9 | 2.33 | 82 | 6 | 1.81 | 239.18 | 172.17 | 3.214 | 35.453 | 348.8 | 1251.1 | 3.21 | 10.2 | 3.16 | 17 | 3 | 1 | 0 | 0 | 0
22 | CsSnI_3 | Cubic | 0 | 0 | 1 | 0 | 0 | 0 | 0 | 0 | 0 | 1 | 0 | 0 | 0 | 1 | 1.74 | 944 | 301.54 | 1.87 | 132.905 | 45.49 | 375.7 | 2.092 | 67.74 | 0.79 | 55 | 6 | 1.15 | 2876 | 505.12 | 7.31 | 118.71 | 121 | 708.6 | 7.2 | 290.37 | 1.96 | 50 | 5 | 2.2 | 457.5 | 386.7 | 4.93 | 126.904 | 295.3 | 1008.4 | 7.76 | 20.9 | 2.66 | 53 | 5 | 1 | 0 | 0 | 0
23 | CsSnBr_3 | Cubic | 0 | 0 | 1 | 0 | 0 | 0 | 0 | 0 | 0 | 1 | 0 | 0 | 1 | 0 | 1.74 | 944 | 301.54 | 1.87 | 132.905 | 45.49 | 375.7 | 2.092 | 67.74 | 0.79 | 55 | 6 | 1.15 | 2876 | 505.12 | 7.31 | 118.71 | 121 | 708.6 | 7.2 | 290.37 | 1.96 | 50 | 5 | 1.96 | 331.85 | 265.95 | 3.12 | 79.904 | 324.6 | 1139.9 | 5.286 | 14.725 | 2.96 | 35 | 4 | 1 | 0 | 0 | 0
24 | CsSnCl_3 | Cubic | 0 | 0 | 1 | 0 | 0 | 0 | 0 | 0 | 0 | 1 | 0 | 1 | 0 | 0 | 1.74 | 944 | 301.54 | 1.87 | 132.905 | 45.49 | 375.7 | 2.092 | 67.74 | 0.79 | 55 | 6 | 1.15 | 2876 | 505.12 | 7.31 | 118.71 | 121 | 708.6 | 7.2 | 290.37 | 1.96 | 50 | 5 | 1.81 | 239.18 | 172.17 | 3.214 | 35.453 | 348.8 | 1251.1 | 3.21 | 10.2 | 3.16 | 17 | 3 | 1 | 0 | 0 | 0
25 | CsGeI_3 | Cubic | 0 | 0 | 1 | 0 | 0 | 0 | 0 | 0 | 1 | 0 | 0 | 0 | 0 | 1 | 1.74 | 944 | 301.54 | 1.87 | 132.905 | 45.49 | 375.7 | 2.092 | 67.74 | 0.79 | 55 | 6 | 0.87 | 3107 | 1211.5 | 5.32 | 72.61 | 120 | 762.1 | 31.8 | 334.3 | 2.01 | 32 | 4 | 2.2 | 457.5 | 386.7 | 4.93 | 126.904 | 295.3 | 1008.4 | 7.76 | 20.9 | 2.66 | 53 | 5 | 1 | 0 | 0 | 0
26 | CsGeBr_3 | Cubic | 0 | 0 | 1 | 0 | 0 | 0 | 0 | 0 | 1 | 0 | 0 | 0 | 1 | 0 | 1.74 | 944 | 301.54 | 1.87 | 132.905 | 45.49 | 375.7 | 2.092 | 67.74 | 0.79 | 55 | 6 | 0.87 | 3107 | 1211.5 | 5.32 | 72.61 | 120 | 762.1 | 31.8 | 334.3 | 2.01 | 32 | 4 | 1.96 | 331.85 | 265.95 | 3.12 | 79.904 | 324.6 | 1139.9 | 5.286 | 14.725 | 2.96 | 35 | 4 | 1 | 0 | 0 | 0
27 | CsGeCl_3 | Cubic | 0 | 0 | 1 | 0 | 0 | 0 | 0 | 0 | 1 | 0 | 0 | 1 | 0 | 0 | 1.74 | 944 | 301.54 | 1.87 | 132.905 | 45.49 | 375.7 | 2.092 | 67.74 | 0.79 | 55 | 6 | 0.87 | 3107 | 1211.5 | 5.32 | 72.61 | 120 | 762.1 | 31.8 | 334.3 | 2.01 | 32 | 4 | 1.81 | 239.18 | 172.17 | 3.214 | 35.453 | 348.8 | 1251.1 | 3.21 | 10.2 | 3.16 | 17 | 3 | 1 | 0 | 0 | 0
28 | MAPbI_3 | Tetra | 0 | 0 | 0 | 1 | 0 | 0 | 0 | 0 | 0 | 0 | 1 | 0 | 0 | 1 | 2.17 | 267 | 180.65 | 0.7 | 32.066 | 8.684 | 926.3 | 6.13 | 23.85 | 2.55 | 73 | 7 | 1.19 | 2023 | 600.65 | 11.35 | 207.2 | 110 | 715.5 | 4.77 | 177.9 | 2.33 | 82 | 6 | 2.2 | 457.5 | 386.7 | 4.93 | 126.904 | 295.3 | 1008.4 | 7.76 | 20.9 | 2.66 | 53 | 5 | 0 | 1 | 0 | 0
29 | MAPbBr_3 | Tetra | 0 | 0 | 0 | 1 | 0 | 0 | 0 | 0 | 0 | 0 | 1 | 0 | 1 | 0 | 2.17 | 267 | 180.65 | 0.7 | 32.066 | 8.684 | 926.3 | 6.13 | 23.85 | 2.55 | 73 | 7 | 1.19 | 2023 | 600.65 | 11.35 | 207.2 | 110 | 715.5 | 4.77 | 177.9 | 2.33 | 82 | 6 | 1.96 | 331.85 | 265.95 | 3.12 | 79.904 | 324.6 | 1139.9 | 5.286 | 14.725 | 2.96 | 35 | 4 | 0 | 1 | 0 | 0
30 | MAPbCl_3 | Tetra | 0 | 0 | 0 | 1 | 0 | 0 | 0 | 0 | 0 | 0 | 1 | 1 | 0 | 0 | 2.17 | 267 | 180.65 | 0.7 | 32.066 | 8.684 | 926.3 | 6.13 | 23.85 | 2.55 | 73 | 7 | 1.19 | 2023 | 600.65 | 11.35 | 207.2 | 110 | 715.5 | 4.77 | 177.9 | 2.33 | 82 | 6 | 1.81 | 239.18 | 172.17 | 3.214 | 35.453 | 348.8 | 1251.1 | 3.21 | 10.2 | 3.16 | 17 | 3 | 0 | 1 | 0 | 0
31 | MASnI_3 | Tetra | 0 | 0 | 0 | 1 | 0 | 0 | 0 | 0 | 0 | 1 | 0 | 0 | 0 | 1 | 2.17 | 267 | 180.65 | 0.7 | 32.066 | 8.684 | 926.3 | 6.13 | 23.85 | 2.55 | 73 | 7 | 1.15 | 2876 | 505.12 | 7.31 | 118.71 | 121 | 708.6 | 7.2 | 290.37 | 1.96 | 50 | 5 | 2.2 | 457.5 | 386.7 | 4.93 | 126.904 | 295.3 | 1008.4 | 7.76 | 20.9 | 2.66 | 53 | 5 | 0 | 1 | 0 | 0
32 | MASnBr_3 | Tetra | 0 | 0 | 0 | 1 | 0 | 0 | 0 | 0 | 0 | 1 | 0 | 0 | 1 | 0 | 2.17 | 267 | 180.65 | 0.7 | 32.066 | 8.684 | 926.3 | 6.13 | 23.85 | 2.55 | 73 | 7 | 1.15 | 2876 | 505.12 | 7.31 | 118.71 | 121 | 708.6 | 7.2 | 290.37 | 1.96 | 50 | 5 | 1.96 | 331.85 | 265.95 | 3.12 | 79.904 | 324.6 | 1139.9 | 5.286 | 14.725 | 2.96 | 35 | 4 | 0 | 1 | 0 | 0
33 | MASnCl_3 | Tetra | 0 | 0 | 0 | 1 | 0 | 0 | 0 | 0 | 0 | 1 | 0 | 1 | 0 | 0 | 2.17 | 267 | 180.65 | 0.7 | 32.066 | 8.684 | 926.3 | 6.13 | 23.85 | 2.55 | 73 | 7 | 1.15 | 2876 | 505.12 | 7.31 | 118.71 | 121 | 708.6 | 7.2 | 290.37 | 1.96 | 50 | 5 | 1.81 | 239.18 | 172.17 | 3.214 | 35.453 | 348.8 | 1251.1 | 3.21 | 10.2 | 3.16 | 17 | 3 | 0 | 1 | 0 | 0
34 | MAGeI_3 | Tetra | 0 | 0 | 0 | 1 | 0 | 0 | 0 | 0 | 1 | 0 | 0 | 0 | 0 | 1 | 2.17 | 267 | 180.65 | 0.7 | 32.066 | 8.684 | 926.3 | 6.13 | 23.85 | 2.55 | 73 | 7 | 0.87 | 3107 | 1211.5 | 5.32 | 72.61 | 120 | 762.1 | 31.8 | 334.3 | 2.01 | 32 | 4 | 2.2 | 457.5 | 386.7 | 4.93 | 126.904 | 295.3 | 1008.4 | 7.76 | 20.9 | 2.66 | 53 | 5 | 0 | 1 | 0 | 0
35 | MAGeBr_3 | Tetra | 0 | 0 | 0 | 1 | 0 | 0 | 0 | 0 | 1 | 0 | 0 | 0 | 1 | 0 | 2.17 | 267 | 180.65 | 0.7 | 32.066 | 8.684 | 926.3 | 6.13 | 23.85 | 2.55 | 73 | 7 | 0.87 | 3107 | 1211.5 | 5.32 | 72.61 | 120 | 762.1 | 31.8 | 334.3 | 2.01 | 32 | 4 | 1.96 | 331.85 | 265.95 | 3.12 | 79.904 | 324.6 | 1139.9 | 5.286 | 14.725 | 2.96 | 35 | 4 | 0 | 1 | 0 | 0
36 | MAGeCl_3 | Tetra | 0 | 0 | 0 | 1 | 0 | 0 | 0 | 0 | 1 | 0 | 0 | 1 | 0 | 0 | 2.17 | 267 | 180.65 | 0.7 | 32.066 | 8.684 | 926.3 | 6.13 | 23.85 | 2.55 | 73 | 7 | 0.87 | 3107 | 1211.5 | 5.32 | 72.61 | 120 | 762.1 | 31.8 | 334.3 | 2.01 | 32 | 4 | 1.81 | 239.18 | 172.17 | 3.214 | 35.453 | 348.8 | 1251.1 | 3.21 | 10.2 | 3.16 | 17 | 3 | 0 | 1 | 0 | 0
37 | FAPbI_3 | Tetra | 0 | 0 | 0 | 0 | 1 | 0 | 0 | 0 | 0 | 0 | 1 | 0 | 0 | 1 | 2.53 | 319 | 354 | 1.1 | 45.057 | 8.6 | 849.1 | 6.5 | 29 | 2.57 | 91 | 8 | 1.19 | 2023 | 600.65 | 11.35 | 207.2 | 110 | 715.5 | 4.77 | 177.9 | 2.33 | 82 | 6 | 2.2 | 457.5 | 386.7 | 4.93 | 126.904 | 295.3 | 1008.4 | 7.76 | 20.9 | 2.66 | 53 | 5 | 0 | 1 | 0 | 0
38 | FAPbBr_3 | Tetra | 0 | 0 | 0 | 0 | 1 | 0 | 0 | 0 | 0 | 0 | 1 | 0 | 1 | 0 | 2.53 | 319 | 354 | 1.1 | 45.057 | 8.6 | 849.1 | 6.5 | 29 | 2.57 | 91 | 8 | 1.19 | 2023 | 600.65 | 11.35 | 207.2 | 110 | 715.5 | 4.77 | 177.9 | 2.33 | 82 | 6 | 1.96 | 331.85 | 265.95 | 3.12 | 79.904 | 324.6 | 1139.9 | 5.286 | 14.725 | 2.96 | 35 | 4 | 0 | 1 | 0 | 0
39 | FAPbCl_3 | Tetra | 0 | 0 | 0 | 0 | 1 | 0 | 0 | 0 | 0 | 0 | 1 | 1 | 0 | 0 | 2.53 | 319 | 354 | 1.1 | 45.057 | 8.6 | 849.1 | 6.5 | 29 | 2.57 | 91 | 8 | 1.19 | 2023 | 600.65 | 11.35 | 207.2 | 110 | 715.5 | 4.77 | 177.9 | 2.33 | 82 | 6 | 1.81 | 239.18 | 172.17 | 3.214 | 35.453 | 348.8 | 1251.1 | 3.21 | 10.2 | 3.16 | 17 | 3 | 0 | 1 | 0 | 0
40 | FASnI_3 | Tetra | 0 | 0 | 0 | 0 | 1 | 0 | 0 | 0 | 0 | 1 | 0 | 0 | 0 | 1 | 2.53 | 319 | 354 | 1.1 | 45.057 | 8.6 | 849.1 | 6.5 | 29 | 2.57 | 91 | 8 | 1.15 | 2876 | 505.12 | 7.31 | 118.71 | 121 | 708.6 | 7.2 | 290.37 | 1.96 | 50 | 5 | 2.2 | 457.5 | 386.7 | 4.93 | 126.904 | 295.3 | 1008.4 | 7.76 | 20.9 | 2.66 | 53 | 5 | 0 | 1 | 0 | 0
41 | FASnBr_3 | Tetra | 0 | 0 | 0 | 0 | 1 | 0 | 0 | 0 | 0 | 1 | 0 | 0 | 1 | 0 | 2.53 | 319 | 354 | 1.1 | 45.057 | 8.6 | 849.1 | 6.5 | 29 | 2.57 | 91 | 8 | 1.15 | 2876 | 505.12 | 7.31 | 118.71 | 121 | 708.6 | 7.2 | 290.37 | 1.96 | 50 | 5 | 1.96 | 331.85 | 265.95 | 3.12 | 79.904 | 324.6 | 1139.9 | 5.286 | 14.725 | 2.96 | 35 | 4 | 0 | 1 | 0 | 0
42 | FASnCl_3 | Tetra | 0 | 0 | 0 | 0 | 1 | 0 | 0 | 0 | 0 | 1 | 0 | 1 | 0 | 0 | 2.53 | 319 | 354 | 1.1 | 45.057 | 8.6 | 849.1 | 6.5 | 29 | 2.57 | 91 | 8 | 1.15 | 2876 | 505.12 | 7.31 | 118.71 | 121 | 708.6 | 7.2 | 290.37 | 1.96 | 50 | 5 | 1.81 | 239.18 | 172.17 | 3.214 | 35.453 | 348.8 | 1251.1 | 3.21 | 10.2 | 3.16 | 17 | 3 | 0 | 1 | 0 | 0
43 | FAGeI_3 | Tetra | 0 | 0 | 0 | 0 | 1 | 0 | 0 | 0 | 1 | 0 | 0 | 0 | 0 | 1 | 2.53 | 319 | 354 | 1.1 | 45.057 | 8.6 | 849.1 | 6.5 | 29 | 2.57 | 91 | 8 | 0.87 | 3107 | 1211.5 | 5.32 | 72.61 | 120 | 762.1 | 31.8 | 334.3 | 2.01 | 32 | 4 | 2.2 | 457.5 | 386.7 | 4.93 | 126.904 | 295.3 | 1008.4 | 7.76 | 20.9 | 2.66 | 53 | 5 | 0 | 1 | 0 | 0
44 | FAGeBr_3 | Tetra | 0 | 0 | 0 | 0 | 1 | 0 | 0 | 0 | 1 | 0 | 0 | 0 | 1 | 0 | 2.53 | 319 | 354 | 1.1 | 45.057 | 8.6 | 849.1 | 6.5 | 29 | 2.57 | 91 | 8 | 0.87 | 3107 | 1211.5 | 5.32 | 72.61 | 120 | 762.1 | 31.8 | 334.3 | 2.01 | 32 | 4 | 1.96 | 331.85 | 265.95 | 3.12 | 79.904 | 324.6 | 1139.9 | 5.286 | 14.725 | 2.96 | 35 | 4 | 0 | 1 | 0 | 0
45 | FAGeCl_3 | Tetra | 0 | 0 | 0 | 0 | 1 | 0 | 0 | 0 | 1 | 0 | 0 | 1 | 0 | 0 | 2.53 | 319 | 354 | 1.1 | 45.057 | 8.6 | 849.1 | 6.5 | 29 | 2.57 | 91 | 8 | 0.87 | 3107 | 1211.5 | 5.32 | 72.61 | 120 | 762.1 | 31.8 | 334.3 | 2.01 | 32 | 4 | 1.81 | 239.18 | 172.17 | 3.214 | 35.453 | 348.8 | 1251.1 | 3.21 | 10.2 | 3.16 | 17 | 3 | 0 | 1 | 0 | 0
46 | CsPbI_3 | Tetra | 0 | 0 | 1 | 0 | 0 | 0 | 0 | 0 | 0 | 0 | 1 | 0 | 0 | 1 | 1.74 | 944 | 301.54 | 1.87 | 132.905 | 45.49 | 375.7 | 2.092 | 67.74 | 0.79 | 55 | 6 | 1.19 | 2023 | 600.65 | 11.35 | 207.2 | 110 | 715.5 | 4.77 | 177.9 | 2.33 | 82 | 6 | 2.2 | 457.5 | 386.7 | 4.93 | 126.904 | 295.3 | 1008.4 | 7.76 | 20.9 | 2.66 | 53 | 5 | 0 | 1 | 0 | 0
47 | CsPbBr_3 | Tetra | 0 | 0 | 1 | 0 | 0 | 0 | 0 | 0 | 0 | 0 | 1 | 0 | 1 | 0 | 1.74 | 944 | 301.54 | 1.87 | 132.905 | 45.49 | 375.7 | 2.092 | 67.74 | 0.79 | 55 | 6 | 1.19 | 2023 | 600.65 | 11.35 | 207.2 | 110 | 715.5 | 4.77 | 177.9 | 2.33 | 82 | 6 | 1.96 | 331.85 | 265.95 | 3.12 | 79.904 | 324.6 | 1139.9 | 5.286 | 14.725 | 2.96 | 35 | 4 | 0 | 1 | 0 | 0
48 | CsPbCl_3 | Tetra | 0 | 0 | 1 | 0 | 0 | 0 | 0 | 0 | 0 | 0 | 1 | 1 | 0 | 0 | 1.74 | 944 | 301.54 | 1.87 | 132.905 | 45.49 | 375.7 | 2.092 | 67.74 | 0.79 | 55 | 6 | 1.19 | 2023 | 600.65 | 11.35 | 207.2 | 110 | 715.5 | 4.77 | 177.9 | 2.33 | 82 | 6 | 1.81 | 239.18 | 172.17 | 3.214 | 35.453 | 348.8 | 1251.1 | 3.21 | 10.2 | 3.16 | 17 | 3 | 0 | 1 | 0 | 0
49 | CsSnI_3 | Tetra | 0 | 0 | 1 | 0 | 0 | 0 | 0 | 0 | 0 | 1 | 0 | 0 | 0 | 1 | 1.74 | 944 | 301.54 | 1.87 | 132.905 | 45.49 | 375.7 | 2.092 | 67.74 | 0.79 | 55 | 6 | 1.15 | 2876 | 505.12 | 7.31 | 118.71 | 121 | 708.6 | 7.2 | 290.37 | 1.96 | 50 | 5 | 2.2 | 457.5 | 386.7 | 4.93 | 126.904 | 295.3 | 1008.4 | 7.76 | 20.9 | 2.66 | 53 | 5 | 0 | 1 | 0 | 0
50 | CsSnBr_3 | Tetra | 0 | 0 | 1 | 0 | 0 | 0 | 0 | 0 | 0 | 1 | 0 | 0 | 1 | 0 | 1.74 | 944 | 301.54 | 1.87 | 132.905 | 45.49 | 375.7 | 2.092 | 67.74 | 0.79 | 55 | 6 | 1.15 | 2876 | 505.12 | 7.31 | 118.71 | 121 | 708.6 | 7.2 | 290.37 | 1.96 | 50 | 5 | 1.96 | 331.85 | 265.95 | 3.12 | 79.904 | 324.6 | 1139.9 | 5.286 | 14.725 | 2.96 | 35 | 4 | 0 | 1 | 0 | 0
51 | CsSnCl_3 | Tetra | 0 | 0 | 1 | 0 | 0 | 0 | 0 | 0 | 0 | 1 | 0 | 1 | 0 | 0 | 1.74 | 944 | 301.54 | 1.87 | 132.905 | 45.49 | 375.7 | 2.092 | 67.74 | 0.79 | 55 | 6 | 1.15 | 2876 | 505.12 | 7.31 | 118.71 | 121 | 708.6 | 7.2 | 290.37 | 1.96 | 50 | 5 | 1.81 | 239.18 | 172.17 | 3.214 | 35.453 | 348.8 | 1251.1 | 3.21 | 10.2 | 3.16 | 17 | 3 | 0 | 1 | 0 | 0
52 | CsGeI_3 | Tetra | 0 | 0 | 1 | 0 | 0 | 0 | 0 | 0 | 1 | 0 | 0 | 0 | 0 | 1 | 1.74 | 944 | 301.54 | 1.87 | 132.905 | 45.49 | 375.7 | 2.092 | 67.74 | 0.79 | 55 | 6 | 0.87 | 3107 | 1211.5 | 5.32 | 72.61 | 120 | 762.1 | 31.8 | 334.3 | 2.01 | 32 | 4 | 2.2 | 457.5 | 386.7 | 4.93 | 126.904 | 295.3 | 1008.4 | 7.76 | 20.9 | 2.66 | 53 | 5 | 0 | 1 | 0 | 0
53 | CsGeBr_3 | Tetra | 0 | 0 | 1 | 0 | 0 | 0 | 0 | 0 | 1 | 0 | 0 | 0 | 1 | 0 | 1.74 | 944 | 301.54 | 1.87 | 132.905 | 45.49 | 375.7 | 2.092 | 67.74 | 0.79 | 55 | 6 | 0.87 | 3107 | 1211.5 | 5.32 | 72.61 | 120 | 762.1 | 31.8 | 334.3 | 2.01 | 32 | 4 | 1.96 | 331.85 | 265.95 | 3.12 | 79.904 | 324.6 | 1139.9 | 5.286 | 14.725 | 2.96 | 35 | 4 | 0 | 1 | 0 | 0
54 | CsGeCl_3 | Tetra | 0 | 0 | 1 | 0 | 0 | 0 | 0 | 0 | 1 | 0 | 0 | 1 | 0 | 0 | 1.74 | 944 | 301.54 | 1.87 | 132.905 | 45.49 | 375.7 | 2.092 | 67.74 | 0.79 | 55 | 6 | 0.87 | 3107 | 1211.5 | 5.32 | 72.61 | 120 | 762.1 | 31.8 | 334.3 | 2.01 | 32 | 4 | 1.81 | 239.18 | 172.17 | 3.214 | 35.453 | 348.8 | 1251.1 | 3.21 | 10.2 | 3.16 | 17 | 3 | 0 | 1 | 0 | 0
55 | MAPbI_3 | Ortho | 0 | 0 | 0 | 1 | 0 | 0 | 0 | 0 | 0 | 0 | 1 | 0 | 0 | 1 | 2.17 | 267 | 180.65 | 0.7 | 32.066 | 8.684 | 926.3 | 6.13 | 23.85 | 2.55 | 73 | 7 | 1.19 | 2023 | 600.65 | 11.35 | 207.2 | 110 | 715.5 | 4.77 | 177.9 | 2.33 | 82 | 6 | 2.2 | 457.5 | 386.7 | 4.93 | 126.904 | 295.3 | 1008.4 | 7.76 | 20.9 | 2.66 | 53 | 5 | 0 | 0 | 1 | 0
56 | MAPbBr_3 | Ortho | 0 | 0 | 0 | 1 | 0 | 0 | 0 | 0 | 0 | 0 | 1 | 0 | 1 | 0 | 2.17 | 267 | 180.65 | 0.7 | 32.066 | 8.684 | 926.3 | 6.13 | 23.85 | 2.55 | 73 | 7 | 1.19 | 2023 | 600.65 | 11.35 | 207.2 | 110 | 715.5 | 4.77 | 177.9 | 2.33 | 82 | 6 | 1.96 | 331.85 | 265.95 | 3.12 | 79.904 | 324.6 | 1139.9 | 5.286 | 14.725 | 2.96 | 35 | 4 | 0 | 0 | 1 | 0
57 | MAPbCl_3 | Ortho | 0 | 0 | 0 | 1 | 0 | 0 | 0 | 0 | 0 | 0 | 1 | 1 | 0 | 0 | 2.17 | 267 | 180.65 | 0.7 | 32.066 | 8.684 | 926.3 | 6.13 | 23.85 | 2.55 | 73 | 7 | 1.19 | 2023 | 600.65 | 11.35 | 207.2 | 110 | 715.5 | 4.77 | 177.9 | 2.33 | 82 | 6 | 1.81 | 239.18 | 172.17 | 3.214 | 35.453 | 348.8 | 1251.1 | 3.21 | 10.2 | 3.16 | 17 | 3 | 0 | 0 | 1 | 0
58 | MASnI_3 | Ortho | 0 | 0 | 0 | 1 | 0 | 0 | 0 | 0 | 0 | 1 | 0 | 0 | 0 | 1 | 2.17 | 267 | 180.65 | 0.7 | 32.066 | 8.684 | 926.3 | 6.13 | 23.85 | 2.55 | 73 | 7 | 1.15 | 2876 | 505.12 | 7.31 | 118.71 | 121 | 708.6 | 7.2 | 290.37 | 1.96 | 50 | 5 | 2.2 | 457.5 | 386.7 | 4.93 | 126.904 | 295.3 | 1008.4 | 7.76 | 20.9 | 2.66 | 53 | 5 | 0 | 0 | 1 | 0
59 | MASnBr_3 | Ortho | 0 | 0 | 0 | 1 | 0 | 0 | 0 | 0 | 0 | 1 | 0 | 0 | 1 | 0 | 2.17 | 267 | 180.65 | 0.7 | 32.066 | 8.684 | 926.3 | 6.13 | 23.85 | 2.55 | 73 | 7 | 1.15 | 2876 | 505.12 | 7.31 | 118.71 | 121 | 708.6 | 7.2 | 290.37 | 1.96 | 50 | 5 | 1.96 | 331.85 | 265.95 | 3.12 | 79.904 | 324.6 | 1139.9 | 5.286 | 14.725 | 2.96 | 35 | 4 | 0 | 0 | 1 | 0
60 | MASnCl_3 | Ortho | 0 | 0 | 0 | 1 | 0 | 0 | 0 | 0 | 0 | 1 | 0 | 1 | 0 | 0 | 2.17 | 267 | 180.65 | 0.7 | 32.066 | 8.684 | 926.3 | 6.13 | 23.85 | 2.55 | 73 | 7 | 1.15 | 2876 | 505.12 | 7.31 | 118.71 | 121 | 708.6 | 7.2 | 290.37 | 1.96 | 50 | 5 | 1.81 | 239.18 | 172.17 | 3.214 | 35.453 | 348.8 | 1251.1 | 3.21 | 10.2 | 3.16 | 17 | 3 | 0 | 0 | 1 | 0
61 | MAGeI_3 | Ortho | 0 | 0 | 0 | 1 | 0 | 0 | 0 | 0 | 1 | 0 | 0 | 0 | 0 | 1 | 2.17 | 267 | 180.65 | 0.7 | 32.066 | 8.684 | 926.3 | 6.13 | 23.85 | 2.55 | 73 | 7 | 0.87 | 3107 | 1211.5 | 5.32 | 72.61 | 120 | 762.1 | 31.8 | 334.3 | 2.01 | 32 | 4 | 2.2 | 457.5 | 386.7 | 4.93 | 126.904 | 295.3 | 1008.4 | 7.76 | 20.9 | 2.66 | 53 | 5 | 0 | 0 | 1 | 0
62 | MAGeBr_3 | Ortho | 0 | 0 | 0 | 1 | 0 | 0 | 0 | 0 | 1 | 0 | 0 | 0 | 1 | 0 | 2.17 | 267 | 180.65 | 0.7 | 32.066 | 8.684 | 926.3 | 6.13 | 23.85 | 2.55 | 73 | 7 | 0.87 | 3107 | 1211.5 | 5.32 | 72.61 | 120 | 762.1 | 31.8 | 334.3 | 2.01 | 32 | 4 | 1.96 | 331.85 | 265.95 | 3.12 | 79.904 | 324.6 | 1139.9 | 5.286 | 14.725 | 2.96 | 35 | 4 | 0 | 0 | 1 | 0
63 | MAGeCl_3 | Ortho | 0 | 0 | 0 | 1 | 0 | 0 | 0 | 0 | 1 | 0 | 0 | 1 | 0 | 0 | 2.17 | 267 | 180.65 | 0.7 | 32.066 | 8.684 | 926.3 | 6.13 | 23.85 | 2.55 | 73 | 7 | 0.87 | 3107 | 1211.5 | 5.32 | 72.61 | 120 | 762.1 | 31.8 | 334.3 | 2.01 | 32 | 4 | 1.81 | 239.18 | 172.17 | 3.214 | 35.453 | 348.8 | 1251.1 | 3.21 | 10.2 | 3.16 | 17 | 3 | 0 | 0 | 1 | 0
64 | FAPbI_3 | Ortho | 0 | 0 | 0 | 0 | 1 | 0 | 0 | 0 | 0 | 0 | 1 | 0 | 0 | 1 | 2.53 | 319 | 354 | 1.1 | 45.057 | 8.6 | 849.1 | 6.5 | 29 | 2.57 | 91 | 8 | 1.19 | 2023 | 600.65 | 11.35 | 207.2 | 110 | 715.5 | 4.77 | 177.9 | 2.33 | 82 | 6 | 2.2 | 457.5 | 386.7 | 4.93 | 126.904 | 295.3 | 1008.4 | 7.76 | 20.9 | 2.66 | 53 | 5 | 0 | 0 | 1 | 0
65 | FAPbBr_3 | Ortho | 0 | 0 | 0 | 0 | 1 | 0 | 0 | 0 | 0 | 0 | 1 | 0 | 1 | 0 | 2.53 | 319 | 354 | 1.1 | 45.057 | 8.6 | 849.1 | 6.5 | 29 | 2.57 | 91 | 8 | 1.19 | 2023 | 600.65 | 11.35 | 207.2 | 110 | 715.5 | 4.77 | 177.9 | 2.33 | 82 | 6 | 1.96 | 331.85 | 265.95 | 3.12 | 79.904 | 324.6 | 1139.9 | 5.286 | 14.725 | 2.96 | 35 | 4 | 0 | 0 | 1 | 0
66 | FAPbCl_3 | Ortho | 0 | 0 | 0 | 0 | 1 | 0 | 0 | 0 | 0 | 0 | 1 | 1 | 0 | 0 | 2.53 | 319 | 354 | 1.1 | 45.057 | 8.6 | 849.1 | 6.5 | 29 | 2.57 | 91 | 8 | 1.19 | 2023 | 600.65 | 11.35 | 207.2 | 110 | 715.5 | 4.77 | 177.9 | 2.33 | 82 | 6 | 1.81 | 239.18 | 172.17 | 3.214 | 35.453 | 348.8 | 1251.1 | 3.21 | 10.2 | 3.16 | 17 | 3 | 0 | 0 | 1 | 0
67 | FASnI_3 | Ortho | 0 | 0 | 0 | 0 | 1 | 0 | 0 | 0 | 0 | 1 | 0 | 0 | 0 | 1 | 2.53 | 319 | 354 | 1.1 | 45.057 | 8.6 | 849.1 | 6.5 | 29 | 2.57 | 91 | 8 | 1.15 | 2876 | 505.12 | 7.31 | 118.71 | 121 | 708.6 | 7.2 | 290.37 | 1.96 | 50 | 5 | 2.2 | 457.5 | 386.7 | 4.93 | 126.904 | 295.3 | 1008.4 | 7.76 | 20.9 | 2.66 | 53 | 5 | 0 | 0 | 1 | 0
68 | FASnBr_3 | Ortho | 0 | 0 | 0 | 0 | 1 | 0 | 0 | 0 | 0 | 1 | 0 | 0 | 1 | 0 | 2.53 | 319 | 354 | 1.1 | 45.057 | 8.6 | 849.1 | 6.5 | 29 | 2.57 | 91 | 8 | 1.15 | 2876 | 505.12 | 7.31 | 118.71 | 121 | 708.6 | 7.2 | 290.37 | 1.96 | 50 | 5 | 1.96 | 331.85 | 265.95 | 3.12 | 79.904 | 324.6 | 1139.9 | 5.286 | 14.725 | 2.96 | 35 | 4 | 0 | 0 | 1 | 0
69 | FASnCl_3 | Ortho | 0 | 0 | 0 | 0 | 1 | 0 | 0 | 0 | 0 | 1 | 0 | 1 | 0 | 0 | 2.53 | 319 | 354 | 1.1 | 45.057 | 8.6 | 849.1 | 6.5 | 29 | 2.57 | 91 | 8 | 1.15 | 2876 | 505.12 | 7.31 | 118.71 | 121 | 708.6 | 7.2 | 290.37 | 1.96 | 50 | 5 | 1.81 | 239.18 | 172.17 | 3.214 | 35.453 | 348.8 | 1251.1 | 3.21 | 10.2 | 3.16 | 17 | 3 | 0 | 0 | 1 | 0
70 | FAGeI_3 | Ortho | 0 | 0 | 0 | 0 | 1 | 0 | 0 | 0 | 1 | 0 | 0 | 0 | 0 | 1 | 2.53 | 319 | 354 | 1.1 | 45.057 | 8.6 | 849.1 | 6.5 | 29 | 2.57 | 91 | 8 | 0.87 | 3107 | 1211.5 | 5.32 | 72.61 | 120 | 762.1 | 31.8 | 334.3 | 2.01 | 32 | 4 | 2.2 | 457.5 | 386.7 | 4.93 | 126.904 | 295.3 | 1008.4 | 7.76 | 20.9 | 2.66 | 53 | 5 | 0 | 0 | 1 | 0
71 | FAGeBr_3 | Ortho | 0 | 0 | 0 | 0 | 1 | 0 | 0 | 0 | 1 | 0 | 0 | 0 | 1 | 0 | 2.53 | 319 | 354 | 1.1 | 45.057 | 8.6 | 849.1 | 6.5 | 29 | 2.57 | 91 | 8 | 0.87 | 3107 | 1211.5 | 5.32 | 72.61 | 120 | 762.1 | 31.8 | 334.3 | 2.01 | 32 | 4 | 1.96 | 331.85 | 265.95 | 3.12 | 79.904 | 324.6 | 1139.9 | 5.286 | 14.725 | 2.96 | 35 | 4 | 0 | 0 | 1 | 0
72 | FAGeCl_3 | Ortho | 0 | 0 | 0 | 0 | 1 | 0 | 0 | 0 | 1 | 0 | 0 | 1 | 0 | 0 | 2.53 | 319 | 354 | 1.1 | 45.057 | 8.6 | 849.1 | 6.5 | 29 | 2.57 | 91 | 8 | 0.87 | 3107 | 1211.5 | 5.32 | 72.61 | 120 | 762.1 | 31.8 | 334.3 | 2.01 | 32 | 4 | 1.81 | 239.18 | 172.17 | 3.214 | 35.453 | 348.8 | 1251.1 | 3.21 | 10.2 | 3.16 | 17 | 3 | 0 | 0 | 1 | 0
73 | CsPbI_3 | Ortho | 0 | 0 | 1 | 0 | 0 | 0 | 0 | 0 | 0 | 0 | 1 | 0 | 0 | 1 | 1.74 | 944 | 301.54 | 1.87 | 132.905 | 45.49 | 375.7 | 2.092 | 67.74 | 0.79 | 55 | 6 | 1.19 | 2023 | 600.65 | 11.35 | 207.2 | 110 | 715.5 | 4.77 | 177.9 | 2.33 | 82 | 6 | 2.2 | 457.5 | 386.7 | 4.93 | 126.904 | 295.3 | 1008.4 | 7.76 | 20.9 | 2.66 | 53 | 5 | 0 | 0 | 1 | 0
74 | CsPbBr_3 | Ortho | 0 | 0 | 1 | 0 | 0 | 0 | 0 | 0 | 0 | 0 | 1 | 0 | 1 | 0 | 1.74 | 944 | 301.54 | 1.87 | 132.905 | 45.49 | 375.7 | 2.092 | 67.74 | 0.79 | 55 | 6 | 1.19 | 2023 | 600.65 | 11.35 | 207.2 | 110 | 715.5 | 4.77 | 177.9 | 2.33 | 82 | 6 | 1.96 | 331.85 | 265.95 | 3.12 | 79.904 | 324.6 | 1139.9 | 5.286 | 14.725 | 2.96 | 35 | 4 | 0 | 0 | 1 | 0
75 | CsPbCl_3 | Ortho | 0 | 0 | 1 | 0 | 0 | 0 | 0 | 0 | 0 | 0 | 1 | 1 | 0 | 0 | 1.74 | 944 | 301.54 | 1.87 | 132.905 | 45.49 | 375.7 | 2.092 | 67.74 | 0.79 | 55 | 6 | 1.19 | 2023 | 600.65 | 11.35 | 207.2 | 110 | 715.5 | 4.77 | 177.9 | 2.33 | 82 | 6 | 1.81 | 239.18 | 172.17 | 3.214 | 35.453 | 348.8 | 1251.1 | 3.21 | 10.2 | 3.16 | 17 | 3 | 0 | 0 | 1 | 0
76 | CsSnI_3 | Ortho | 0 | 0 | 1 | 0 | 0 | 0 | 0 | 0 | 0 | 1 | 0 | 0 | 0 | 1 | 1.74 | 944 | 301.54 | 1.87 | 132.905 | 45.49 | 375.7 | 2.092 | 67.74 | 0.79 | 55 | 6 | 1.15 | 2876 | 505.12 | 7.31 | 118.71 | 121 | 708.6 | 7.2 | 290.37 | 1.96 | 50 | 5 | 2.2 | 457.5 | 386.7 | 4.93 | 126.904 | 295.3 | 1008.4 | 7.76 | 20.9 | 2.66 | 53 | 5 | 0 | 0 | 1 | 0
77 | CsSnBr_3 | Ortho | 0 | 0 | 1 | 0 | 0 | 0 | 0 | 0 | 0 | 1 | 0 | 0 | 1 | 0 | 1.74 | 944 | 301.54 | 1.87 | 132.905 | 45.49 | 375.7 | 2.092 | 67.74 | 0.79 | 55 | 6 | 1.15 | 2876 | 505.12 | 7.31 | 118.71 | 121 | 708.6 | 7.2 | 290.37 | 1.96 | 50 | 5 | 1.96 | 331.85 | 265.95 | 3.12 | 79.904 | 324.6 | 1139.9 | 5.286 | 14.725 | 2.96 | 35 | 4 | 0 | 0 | 1 | 0
78 | CsSnCl_3 | Ortho | 0 | 0 | 1 | 0 | 0 | 0 | 0 | 0 | 0 | 1 | 0 | 1 | 0 | 0 | 1.74 | 944 | 301.54 | 1.87 | 132.905 | 45.49 | 375.7 | 2.092 | 67.74 | 0.79 | 55 | 6 | 1.15 | 2876 | 505.12 | 7.31 | 118.71 | 121 | 708.6 | 7.2 | 290.37 | 1.96 | 50 | 5 | 1.81 | 239.18 | 172.17 | 3.214 | 35.453 | 348.8 | 1251.1 | 3.21 | 10.2 | 3.16 | 17 | 3 | 0 | 0 | 1 | 0
79 | CsGeI_3 | Ortho | 0 | 0 | 1 | 0 | 0 | 0 | 0 | 0 | 1 | 0 | 0 | 0 | 0 | 1 | 1.74 | 944 | 301.54 | 1.87 | 132.905 | 45.49 | 375.7 | 2.092 | 67.74 | 0.79 | 55 | 6 | 0.87 | 3107 | 1211.5 | 5.32 | 72.61 | 120 | 762.1 | 31.8 | 334.3 | 2.01 | 32 | 4 | 2.2 | 457.5 | 386.7 | 4.93 | 126.904 | 295.3 | 1008.4 | 7.76 | 20.9 | 2.66 | 53 | 5 | 0 | 0 | 1 | 0
80 | CsGeBr_3 | Ortho | 0 | 0 | 1 | 0 | 0 | 0 | 0 | 0 | 1 | 0 | 0 | 0 | 1 | 0 | 1.74 | 944 | 301.54 | 1.87 | 132.905 | 45.49 | 375.7 | 2.092 | 67.74 | 0.79 | 55 | 6 | 0.87 | 3107 | 1211.5 | 5.32 | 72.61 | 120 | 762.1 | 31.8 | 334.3 | 2.01 | 32 | 4 | 1.96 | 331.85 | 265.95 | 3.12 | 79.904 | 324.6 | 1139.9 | 5.286 | 14.725 | 2.96 | 35 | 4 | 0 | 0 | 1 | 0
81 | CsGeCl_3 | Ortho | 0 | 0 | 1 | 0 | 0 | 0 | 0 | 0 | 1 | 0 | 0 | 1 | 0 | 0 | 1.74 | 944 | 301.54 | 1.87 | 132.905 | 45.49 | 375.7 | 2.092 | 67.74 | 0.79 | 55 | 6 | 0.87 | 3107 | 1211.5 | 5.32 | 72.61 | 120 | 762.1 | 31.8 | 334.3 | 2.01 | 32 | 4 | 1.81 | 239.18 | 172.17 | 3.214 | 35.453 | 348.8 | 1251.1 | 3.21 | 10.2 | 3.16 | 17 | 3 | 0 | 0 | 1 | 0
82 | MAPbI_3 | Hex | 0 | 0 | 0 | 1 | 0 | 0 | 0 | 0 | 0 | 0 | 1 | 0 | 0 | 1 | 2.17 | 267 | 180.65 | 0.7 | 32.066 | 8.684 | 926.3 | 6.13 | 23.85 | 2.55 | 73 | 7 | 1.19 | 2023 | 600.65 | 11.35 | 207.2 | 110 | 715.5 | 4.77 | 177.9 | 2.33 | 82 | 6 | 2.2 | 457.5 | 386.7 | 4.93 | 126.904 | 295.3 | 1008.4 | 7.76 | 20.9 | 2.66 | 53 | 5 | 0 | 0 | 0 | 1
83 | MAPbBr_3 | Hex | 0 | 0 | 0 | 1 | 0 | 0 | 0 | 0 | 0 | 0 | 1 | 0 | 1 | 0 | 2.17 | 267 | 180.65 | 0.7 | 32.066 | 8.684 | 926.3 | 6.13 | 23.85 | 2.55 | 73 | 7 | 1.19 | 2023 | 600.65 | 11.35 | 207.2 | 110 | 715.5 | 4.77 | 177.9 | 2.33 | 82 | 6 | 1.96 | 331.85 | 265.95 | 3.12 | 79.904 | 324.6 | 1139.9 | 5.286 | 14.725 | 2.96 | 35 | 4 | 0 | 0 | 0 | 1
84 | MAPbCl_3 | Hex | 0 | 0 | 0 | 1 | 0 | 0 | 0 | 0 | 0 | 0 | 1 | 1 | 0 | 0 | 2.17 | 267 | 180.65 | 0.7 | 32.066 | 8.684 | 926.3 | 6.13 | 23.85 | 2.55 | 73 | 7 | 1.19 | 2023 | 600.65 | 11.35 | 207.2 | 110 | 715.5 | 4.77 | 177.9 | 2.33 | 82 | 6 | 1.81 | 239.18 | 172.17 | 3.214 | 35.453 | 348.8 | 1251.1 | 3.21 | 10.2 | 3.16 | 17 | 3 | 0 | 0 | 0 | 1
85 | MASnI_3 | Hex | 0 | 0 | 0 | 1 | 0 | 0 | 0 | 0 | 0 | 1 | 0 | 0 | 0 | 1 | 2.17 | 267 | 180.65 | 0.7 | 32.066 | 8.684 | 926.3 | 6.13 | 23.85 | 2.55 | 73 | 7 | 1.15 | 2876 | 505.12 | 7.31 | 118.71 | 121 | 708.6 | 7.2 | 290.37 | 1.96 | 50 | 5 | 2.2 | 457.5 | 386.7 | 4.93 | 126.904 | 295.3 | 1008.4 | 7.76 | 20.9 | 2.66 | 53 | 5 | 0 | 0 | 0 | 1
86 | MASnBr_3 | Hex | 0 | 0 | 0 | 1 | 0 | 0 | 0 | 0 | 0 | 1 | 0 | 0 | 1 | 0 | 2.17 | 267 | 180.65 | 0.7 | 32.066 | 8.684 | 926.3 | 6.13 | 23.85 | 2.55 | 73 | 7 | 1.15 | 2876 | 505.12 | 7.31 | 118.71 | 121 | 708.6 | 7.2 | 290.37 | 1.96 | 50 | 5 | 1.96 | 331.85 | 265.95 | 3.12 | 79.904 | 324.6 | 1139.9 | 5.286 | 14.725 | 2.96 | 35 | 4 | 0 | 0 | 0 | 1
87 | MASnCl_3 | Hex | 0 | 0 | 0 | 1 | 0 | 0 | 0 | 0 | 0 | 1 | 0 | 1 | 0 | 0 | 2.17 | 267 | 180.65 | 0.7 | 32.066 | 8.684 | 926.3 | 6.13 | 23.85 | 2.55 | 73 | 7 | 1.15 | 2876 | 505.12 | 7.31 | 118.71 | 121 | 708.6 | 7.2 | 290.37 | 1.96 | 50 | 5 | 1.81 | 239.18 | 172.17 | 3.214 | 35.453 | 348.8 | 1251.1 | 3.21 | 10.2 | 3.16 | 17 | 3 | 0 | 0 | 0 | 1
88 | MAGeI_3 | Hex | 0 | 0 | 0 | 1 | 0 | 0 | 0 | 0 | 1 | 0 | 0 | 0 | 0 | 1 | 2.17 | 267 | 180.65 | 0.7 | 32.066 | 8.684 | 926.3 | 6.13 | 23.85 | 2.55 | 73 | 7 | 0.87 | 3107 | 1211.5 | 5.32 | 72.61 | 120 | 762.1 | 31.8 | 334.3 | 2.01 | 32 | 4 | 2.2 | 457.5 | 386.7 | 4.93 | 126.904 | 295.3 | 1008.4 | 7.76 | 20.9 | 2.66 | 53 | 5 | 0 | 0 | 0 | 1
89 | MAGeBr_3 | Hex | 0 | 0 | 0 | 1 | 0 | 0 | 0 | 0 | 1 | 0 | 0 | 0 | 1 | 0 | 2.17 | 267 | 180.65 | 0.7 | 32.066 | 8.684 | 926.3 | 6.13 | 23.85 | 2.55 | 73 | 7 | 0.87 | 3107 | 1211.5 | 5.32 | 72.61 | 120 | 762.1 | 31.8 | 334.3 | 2.01 | 32 | 4 | 1.96 | 331.85 | 265.95 | 3.12 | 79.904 | 324.6 | 1139.9 | 5.286 | 14.725 | 2.96 | 35 | 4 | 0 | 0 | 0 | 1
90 | MAGeCl_3 | Hex | 0 | 0 | 0 | 1 | 0 | 0 | 0 | 0 | 1 | 0 | 0 | 1 | 0 | 0 | 2.17 | 267 | 180.65 | 0.7 | 32.066 | 8.684 | 926.3 | 6.13 | 23.85 | 2.55 | 73 | 7 | 0.87 | 3107 | 1211.5 | 5.32 | 72.61 | 120 | 762.1 | 31.8 | 334.3 | 2.01 | 32 | 4 | 1.81 | 239.18 | 172.17 | 3.214 | 35.453 | 348.8 | 1251.1 | 3.21 | 10.2 | 3.16 | 17 | 3 | 0 | 0 | 0 | 1
91 | FAPbI_3 | Hex | 0 | 0 | 0 | 0 | 1 | 0 | 0 | 0 | 0 | 0 | 1 | 0 | 0 | 1 | 2.53 | 319 | 354 | 1.1 | 45.057 | 8.6 | 849.1 | 6.5 | 29 | 2.57 | 91 | 8 | 1.19 | 2023 | 600.65 | 11.35 | 207.2 | 110 | 715.5 | 4.77 | 177.9 | 2.33 | 82 | 6 | 2.2 | 457.5 | 386.7 | 4.93 | 126.904 | 295.3 | 1008.4 | 7.76 | 20.9 | 2.66 | 53 | 5 | 0 | 0 | 0 | 1
92 | FAPbBr_3 | Hex | 0 | 0 | 0 | 0 | 1 | 0 | 0 | 0 | 0 | 0 | 1 | 0 | 1 | 0 | 2.53 | 319 | 354 | 1.1 | 45.057 | 8.6 | 849.1 | 6.5 | 29 | 2.57 | 91 | 8 | 1.19 | 2023 | 600.65 | 11.35 | 207.2 | 110 | 715.5 | 4.77 | 177.9 | 2.33 | 82 | 6 | 1.96 | 331.85 | 265.95 | 3.12 | 79.904 | 324.6 | 1139.9 | 5.286 | 14.725 | 2.96 | 35 | 4 | 0 | 0 | 0 | 1
93 | FAPbCl_3 | Hex | 0 | 0 | 0 | 0 | 1 | 0 | 0 | 0 | 0 | 0 | 1 | 1 | 0 | 0 | 2.53 | 319 | 354 | 1.1 | 45.057 | 8.6 | 849.1 | 6.5 | 29 | 2.57 | 91 | 8 | 1.19 | 2023 | 600.65 | 11.35 | 207.2 | 110 | 715.5 | 4.77 | 177.9 | 2.33 | 82 | 6 | 1.81 | 239.18 | 172.17 | 3.214 | 35.453 | 348.8 | 1251.1 | 3.21 | 10.2 | 3.16 | 17 | 3 | 0 | 0 | 0 | 1
94 | FASnI_3 | Hex | 0 | 0 | 0 | 0 | 1 | 0 | 0 | 0 | 0 | 1 | 0 | 0 | 0 | 1 | 2.53 | 319 | 354 | 1.1 | 45.057 | 8.6 | 849.1 | 6.5 | 29 | 2.57 | 91 | 8 | 1.15 | 2876 | 505.12 | 7.31 | 118.71 | 121 | 708.6 | 7.2 | 290.37 | 1.96 | 50 | 5 | 2.2 | 457.5 | 386.7 | 4.93 | 126.904 | 295.3 | 1008.4 | 7.76 | 20.9 | 2.66 | 53 | 5 | 0 | 0 | 0 | 1
95 | FASnBr_3 | Hex | 0 | 0 | 0 | 0 | 1 | 0 | 0 | 0 | 0 | 1 | 0 | 0 | 1 | 0 | 2.53 | 319 | 354 | 1.1 | 45.057 | 8.6 | 849.1 | 6.5 | 29 | 2.57 | 91 | 8 | 1.15 | 2876 | 505.12 | 7.31 | 118.71 | 121 | 708.6 | 7.2 | 290.37 | 1.96 | 50 | 5 | 1.96 | 331.85 | 265.95 | 3.12 | 79.904 | 324.6 | 1139.9 | 5.286 | 14.725 | 2.96 | 35 | 4 | 0 | 0 | 0 | 1
96 | FASnCl_3 | Hex | 0 | 0 | 0 | 0 | 1 | 0 | 0 | 0 | 0 | 1 | 0 | 1 | 0 | 0 | 2.53 | 319 | 354 | 1.1 | 45.057 | 8.6 | 849.1 | 6.5 | 29 | 2.57 | 91 | 8 | 1.15 | 2876 | 505.12 | 7.31 | 118.71 | 121 | 708.6 | 7.2 | 290.37 | 1.96 | 50 | 5 | 1.81 | 239.18 | 172.17 | 3.214 | 35.453 | 348.8 | 1251.1 | 3.21 | 10.2 | 3.16 | 17 | 3 | 0 | 0 | 0 | 1
97 | FAGeI_3 | Hex | 0 | 0 | 0 | 0 | 1 | 0 | 0 | 0 | 1 | 0 | 0 | 0 | 0 | 1 | 2.53 | 319 | 354 | 1.1 | 45.057 | 8.6 | 849.1 | 6.5 | 29 | 2.57 | 91 | 8 | 0.87 | 3107 | 1211.5 | 5.32 | 72.61 | 120 | 762.1 | 31.8 | 334.3 | 2.01 | 32 | 4 | 2.2 | 457.5 | 386.7 | 4.93 | 126.904 | 295.3 | 1008.4 | 7.76 | 20.9 | 2.66 | 53 | 5 | 0 | 0 | 0 | 1
98 | FAGeBr_3 | Hex | 0 | 0 | 0 | 0 | 1 | 0 | 0 | 0 | 1 | 0 | 0 | 0 | 1 | 0 | 2.53 | 319 | 354 | 1.1 | 45.057 | 8.6 | 849.1 | 6.5 | 29 | 2.57 | 91 | 8 | 0.87 | 3107 | 1211.5 | 5.32 | 72.61 | 120 | 762.1 | 31.8 | 334.3 | 2.01 | 32 | 4 | 1.96 | 331.85 | 265.95 | 3.12 | 79.904 | 324.6 | 1139.9 | 5.286 | 14.725 | 2.96 | 35 | 4 | 0 | 0 | 0 | 1
99 | FAGeCl_3 | Hex | 0 | 0 | 0 | 0 | 1 | 0 | 0 | 0 | 1 | 0 | 0 | 1 | 0 | 0 | 2.53 | 319 | 354 | 1.1 | 45.057 | 8.6 | 849.1 | 6.5 | 29 | 2.57 | 91 | 8 | 0.87 | 3107 | 1211.5 | 5.32 | 72.61 | 120 | 762.1 | 31.8 | 334.3 | 2.01 | 32 | 4 | 1.81 | 239.18 | 172.17 | 3.214 | 35.453 | 348.8 | 1251.1 | 3.21 | 10.2 | 3.16 | 17 | 3 | 0 | 0 | 0 | 1
100 | CsPbI_3 | Hex | 0 | 0 | 1 | 0 | 0 | 0 | 0 | 0 | 0 | 0 | 1 | 0 | 0 | 1 | 1.74 | 944 | 301.54 | 1.87 | 132.905 | 45.49 | 375.7 | 2.092 | 67.74 | 0.79 | 55 | 6 | 1.19 | 2023 | 600.65 | 11.35 | 207.2 | 110 | 715.5 | 4.77 | 177.9 | 2.33 | 82 | 6 | 2.2 | 457.5 | 386.7 | 4.93 | 126.904 | 295.3 | 1008.4 | 7.76 | 20.9 | 2.66 | 53 | 5 | 0 | 0 | 0 | 1
101 | CsPbBr_3 | Hex | 0 | 0 | 1 | 0 | 0 | 0 | 0 | 0 | 0 | 0 | 1 | 0 | 1 | 0 | 1.74 | 944 | 301.54 | 1.87 | 132.905 | 45.49 | 375.7 | 2.092 | 67.74 | 0.79 | 55 | 6 | 1.19 | 2023 | 600.65 | 11.35 | 207.2 | 110 | 715.5 | 4.77 | 177.9 | 2.33 | 82 | 6 | 1.96 | 331.85 | 265.95 | 3.12 | 79.904 | 324.6 | 1139.9 | 5.286 | 14.725 | 2.96 | 35 | 4 | 0 | 0 | 0 | 1
102 | CsPbCl_3 | Hex | 0 | 0 | 1 | 0 | 0 | 0 | 0 | 0 | 0 | 0 | 1 | 1 | 0 | 0 | 1.74 | 944 | 301.54 | 1.87 | 132.905 | 45.49 | 375.7 | 2.092 | 67.74 | 0.79 | 55 | 6 | 1.19 | 2023 | 600.65 | 11.35 | 207.2 | 110 | 715.5 | 4.77 | 177.9 | 2.33 | 82 | 6 | 1.81 | 239.18 | 172.17 | 3.214 | 35.453 | 348.8 | 1251.1 | 3.21 | 10.2 | 3.16 | 17 | 3 | 0 | 0 | 0 | 1
103 | CsSnI_3 | Hex | 0 | 0 | 1 | 0 | 0 | 0 | 0 | 0 | 0 | 1 | 0 | 0 | 0 | 1 | 1.74 | 944 | 301.54 | 1.87 | 132.905 | 45.49 | 375.7 | 2.092 | 67.74 | 0.79 | 55 | 6 | 1.15 | 2876 | 505.12 | 7.31 | 118.71 | 121 | 708.6 | 7.2 | 290.37 | 1.96 | 50 | 5 | 2.2 | 457.5 | 386.7 | 4.93 | 126.904 | 295.3 | 1008.4 | 7.76 | 20.9 | 2.66 | 53 | 5 | 0 | 0 | 0 | 1
104 | CsSnBr_3 | Hex | 0 | 0 | 1 | 0 | 0 | 0 | 0 | 0 | 0 | 1 | 0 | 0 | 1 | 0 | 1.74 | 944 | 301.54 | 1.87 | 132.905 | 45.49 | 375.7 | 2.092 | 67.74 | 0.79 | 55 | 6 | 1.15 | 2876 | 505.12 | 7.31 | 118.71 | 121 | 708.6 | 7.2 | 290.37 | 1.96 | 50 | 5 | 1.96 | 331.85 | 265.95 | 3.12 | 79.904 | 324.6 | 1139.9 | 5.286 | 14.725 | 2.96 | 35 | 4 | 0 | 0 | 0 | 1
105 | CsSnCl_3 | Hex | 0 | 0 | 1 | 0 | 0 | 0 | 0 | 0 | 0 | 1 | 0 | 1 | 0 | 0 | 1.74 | 944 | 301.54 | 1.87 | 132.905 | 45.49 | 375.7 | 2.092 | 67.74 | 0.79 | 55 | 6 | 1.15 | 2876 | 505.12 | 7.31 | 118.71 | 121 | 708.6 | 7.2 | 290.37 | 1.96 | 50 | 5 | 1.81 | 239.18 | 172.17 | 3.214 | 35.453 | 348.8 | 1251.1 | 3.21 | 10.2 | 3.16 | 17 | 3 | 0 | 0 | 0 | 1
106 | CsGeI_3 | Hex | 0 | 0 | 1 | 0 | 0 | 0 | 0 | 0 | 1 | 0 | 0 | 0 | 0 | 1 | 1.74 | 944 | 301.54 | 1.87 | 132.905 | 45.49 | 375.7 | 2.092 | 67.74 | 0.79 | 55 | 6 | 0.87 | 3107 | 1211.5 | 5.32 | 72.61 | 120 | 762.1 | 31.8 | 334.3 | 2.01 | 32 | 4 | 2.2 | 457.5 | 386.7 | 4.93 | 126.904 | 295.3 | 1008.4 | 7.76 | 20.9 | 2.66 | 53 | 5 | 0 | 0 | 0 | 1
107 | CsGeBr_3 | Hex | 0 | 0 | 1 | 0 | 0 | 0 | 0 | 0 | 1 | 0 | 0 | 0 | 1 | 0 | 1.74 | 944 | 301.54 | 1.87 | 132.905 | 45.49 | 375.7 | 2.092 | 67.74 | 0.79 | 55 | 6 | 0.87 | 3107 | 1211.5 | 5.32 | 72.61 | 120 | 762.1 | 31.8 | 334.3 | 2.01 | 32 | 4 | 1.96 | 331.85 | 265.95 | 3.12 | 79.904 | 324.6 | 1139.9 | 5.286 | 14.725 | 2.96 | 35 | 4 | 0 | 0 | 0 | 1
108 | CsGeCl_3 | Hex | 0 | 0 | 1 | 0 | 0 | 0 | 0 | 0 | 1 | 0 | 0 | 1 | 0 | 0 | 1.74 | 944 | 301.54 | 1.87 | 132.905 | 45.49 | 375.7 | 2.092 | 67.74 | 0.79 | 55 | 6 | 0.87 | 3107 | 1211.5 | 5.32 | 72.61 | 120 | 762.1 | 31.8 | 334.3 | 2.01 | 32 | 4 | 1.81 | 239.18 | 172.17 | 3.214 | 35.453 | 348.8 | 1251.1 | 3.21 | 10.2 | 3.16 | 17 | 3 | 0 | 0 | 0 | 1
109 | MAPb_0.25Sn_0.75I_3 | Cubic | 0 | 0 | 0 | 1 | 0 | 0 | 0 | 0 | 0 | 0.75 | 0.25 | 0 | 0 | 1 | 2.17 | 267 | 181 | 0.7 | 32.1 | 8.68 | 926 | 6.13 | 23.9 | 2.55 | 73 | 7 | 1.16 | 2665 | 529 | 8.3075 | 141 | 118.25 | 710.75 | 6.5925 | 262 | 2.0525 | 58 | 5.25 | 2.2 | 458 | 387 | 4.93 | 127 | 295 | 1010 | 7.76 | 20.9 | 2.66 | 53 | 5 | 1 | 0 | 0 | 0
110 | MAPb_0.25Sn_0.75I_3 | Tetra | 0 | 0 | 0 | 1 | 0 | 0 | 0 | 0 | 0 | 0.75 | 0.25 | 0 | 0 | 1 | 2.17 | 267 | 181 | 0.7 | 32.1 | 8.68 | 926 | 6.13 | 23.9 | 2.55 | 73 | 7 | 1.16 | 2665 | 529 | 8.3075 | 141 | 118.25 | 710.75 | 6.5925 | 262 | 2.0525 | 58 | 5.25 | 2.2 | 458 | 387 | 4.93 | 127 | 295 | 1010 | 7.76 | 20.9 | 2.66 | 53 | 5 | 0 | 1 | 0 | 0
111 | MAPb_0.25Sn_0.75I_3 | Ortho | 0 | 0 | 0 | 1 | 0 | 0 | 0 | 0 | 0 | 0.75 | 0.25 | 0 | 0 | 1 | 2.17 | 267 | 181 | 0.7 | 32.1 | 8.68 | 926 | 6.13 | 23.9 | 2.55 | 73 | 7 | 1.16 | 2665 | 529 | 8.3075 | 141 | 118.25 | 710.75 | 6.5925 | 262 | 2.0525 | 58 | 5.25 | 2.2 | 458 | 387 | 4.93 | 127 | 295 | 1010 | 7.76 | 20.9 | 2.66 | 53 | 5 | 0 | 0 | 1 | 0
112 | MAPb_0.5Sn_0.5I_3 | Cubic | 0 | 0 | 0 | 1 | 0 | 0 | 0 | 0 | 0 | 0.5 | 0.5 | 0 | 0 | 1 | 2.17 | 267 | 181 | 0.7 | 32.1 | 8.68 | 926 | 6.13 | 23.9 | 2.55 | 73 | 7 | 1.17 | 2450 | 553 | 9.305 | 163 | 115.5 | 712.5 | 5.985 | 234 | 2.145 | 66 | 5.5 | 2.2 | 458 | 387 | 4.93 | 127 | 295 | 1010 | 7.76 | 20.9 | 2.66 | 53 | 5 | 1 | 0 | 0 | 0
113 | MAPb_0.5Sn_0.5I_3 | Tetra | 0 | 0 | 0 | 1 | 0 | 0 | 0 | 0 | 0 | 0.5 | 0.5 | 0 | 0 | 1 | 2.17 | 267 | 181 | 0.7 | 32.1 | 8.68 | 926 | 6.13 | 23.9 | 2.55 | 73 | 7 | 1.17 | 2450 | 553 | 9.305 | 163 | 115.5 | 712.5 | 5.985 | 234 | 2.145 | 66 | 5.5 | 2.2 | 458 | 387 | 4.93 | 127 | 295 | 1010 | 7.76 | 20.9 | 2.66 | 53 | 5 | 0 | 1 | 0 | 0
114 | MAPb_0.75Sn_0.25I_3 | Cubic | 0 | 0 | 0 | 1 | 0 | 0 | 0 | 0 | 0 | 0.25 | 0.75 | 0 | 0 | 1 | 2.17 | 267 | 181 | 0.7 | 32.1 | 8.68 | 926 | 6.13 | 23.9 | 2.55 | 73 | 7 | 1.18 | 2235 | 577 | 10.3025 | 185 | 112.75 | 714.25 | 5.3775 | 206 | 2.2375 | 74 | 5.75 | 2.2 | 458 | 387 | 4.93 | 127 | 295 | 1010 | 7.76 | 20.9 | 2.66 | 53 | 5 | 1 | 0 | 0 | 0
115 | MAPb_0.75Sn_0.25I_3 | Tetra | 0 | 0 | 0 | 1 | 0 | 0 | 0 | 0 | 0 | 0.25 | 0.75 | 0 | 0 | 1 | 2.17 | 267 | 181 | 0.7 | 32.1 | 8.68 | 926 | 6.13 | 23.9 | 2.55 | 73 | 7 | 1.18 | 2235 | 577 | 10.3025 | 185 | 112.75 | 714.25 | 5.3775 | 206 | 2.2375 | 74 | 5.75 | 2.2 | 458 | 387 | 4.93 | 127 | 295 | 1010 | 7.76 | 20.9 | 2.66 | 53 | 5 | 0 | 1 | 0 | 0
116 | MAPb_0.75Sn_0.25I_3 | Ortho | 0 | 0 | 0 | 1 | 0 | 0 | 0 | 0 | 0 | 0.25 | 0.75 | 0 | 0 | 1 | 2.17 | 267 | 181 | 0.7 | 32.1 | 8.68 | 926 | 6.13 | 23.9 | 2.55 | 73 | 7 | 1.18 | 2235 | 577 | 10.3025 | 185 | 112.75 | 714.25 | 5.3775 | 206 | 2.2375 | 74 | 5.75 | 2.2 | 458 | 387 | 4.93 | 127 | 295 | 1010 | 7.76 | 20.9 | 2.66 | 53 | 5 | 0 | 0 | 1 | 0
117 | FAPb_0.25Sn_0.75I_3 | Cubic | 0 | 0 | 0 | 0 | 1 | 0 | 0 | 0 | 0 | 0.75 | 0.25 | 0 | 0 | 1 | 2.53 | 319 | 354 | 1.1 | 45.1 | 8.6 | 849 | 6.5 | 29 | 2.57 | 91 | 8 | 1.16 | 2665 | 529 | 8.3075 | 141 | 118.25 | 710.75 | 6.5925 | 262 | 2.0525 | 58 | 5.25 | 2.2 | 458 | 387 | 4.93 | 127 | 295 | 1010 | 7.76 | 20.9 | 2.66 | 53 | 5 | 1 | 0 | 0 | 0
118 | FAPb_0.25Sn_0.75I_3 | Hex | 0 | 0 | 0 | 0 | 1 | 0 | 0 | 0 | 0 | 0.75 | 0.25 | 0 | 0 | 1 | 2.53 | 319 | 354 | 1.1 | 45.1 | 8.6 | 849 | 6.5 | 29 | 2.57 | 91 | 8 | 1.16 | 2665 | 529 | 8.3075 | 141 | 118.25 | 710.75 | 6.5925 | 262 | 2.0525 | 58 | 5.25 | 2.2 | 458 | 387 | 4.93 | 127 | 295 | 1010 | 7.76 | 20.9 | 2.66 | 53 | 5 | 0 | 0 | 0 | 1
119 | FAPb_0.5Sn_0.5I_3 | Cubic | 0 | 0 | 0 | 0 | 1 | 0 | 0 | 0 | 0 | 0.5 | 0.5 | 0 | 0 | 1 | 2.53 | 319 | 354 | 1.1 | 45.1 | 8.6 | 849 | 6.5 | 29 | 2.57 | 91 | 8 | 1.17 | 2450 | 553 | 9.305 | 163 | 115.5 | 712.5 | 5.985 | 234 | 2.145 | 66 | 5.5 | 2.2 | 458 | 387 | 4.93 | 127 | 295 | 1010 | 7.76 | 20.9 | 2.66 | 53 | 5 | 1 | 0 | 0 | 0
120 | FAPb_0.5Sn_0.5I_3 | Hex | 0 | 0 | 0 | 0 | 1 | 0 | 0 | 0 | 0 | 0.5 | 0.5 | 0 | 0 | 1 | 2.53 | 319 | 354 | 1.1 | 45.1 | 8.6 | 849 | 6.5 | 29 | 2.57 | 91 | 8 | 1.17 | 2450 | 553 | 9.305 | 163 | 115.5 | 712.5 | 5.985 | 234 | 2.145 | 66 | 5.5 | 2.2 | 458 | 387 | 4.93 | 127 | 295 | 1010 | 7.76 | 20.9 | 2.66 | 53 | 5 | 0 | 0 | 0 | 1
121 | FAPb_0.75Sn_0.25I_3 | Cubic | 0 | 0 | 0 | 0 | 1 | 0 | 0 | 0 | 0 | 0.25 | 0.75 | 0 | 0 | 1 | 2.53 | 319 | 354 | 1.1 | 45.1 | 8.6 | 849 | 6.5 | 29 | 2.57 | 91 | 8 | 1.18 | 2235 | 577 | 10.3025 | 185 | 112.75 | 714.25 | 5.3775 | 206 | 2.2375 | 74 | 5.75 | 2.2 | 458 | 387 | 4.93 | 127 | 295 | 1010 | 7.76 | 20.9 | 2.66 | 53 | 5 | 1 | 0 | 0 | 0
122 | FAPb_0.75Sn_0.25I_3 | Hex | 0 | 0 | 0 | 0 | 1 | 0 | 0 | 0 | 0 | 0.25 | 0.75 | 0 | 0 | 1 | 2.53 | 319 | 354 | 1.1 | 45.1 | 8.6 | 849 | 6.5 | 29 | 2.57 | 91 | 8 | 1.18 | 2235 | 577 | 10.3025 | 185 | 112.75 | 714.25 | 5.3775 | 206 | 2.2375 | 74 | 5.75 | 2.2 | 458 | 387 | 4.93 | 127 | 295 | 1010 | 7.76 | 20.9 | 2.66 | 53 | 5 | 0 | 0 | 0 | 1
123 | MAPbI_2.5Br_0.5 | Cubic | 0 | 0 | 0 | 1 | 0 | 0 | 0 | 0 | 0 | 0 | 1 | 0 | 0.1666667 | 0.8333333 | 2.17 | 267 | 181 | 0.7 | 32.1 | 8.68 | 926 | 6.13 | 23.9 | 2.55 | 73 | 7 | 1.19 | 2020 | 601 | 11.3 | 207 | 110 | 716 | 4.77 | 178 | 2.33 | 82 | 6 | 2.16 | 437 | 366.8333 | 4.628333 | 119.15 | 300 | 1031.667 | 7.348333 | 19.86667 | 2.71 | 50 | 4.833333 | 1 | 0 | 0 | 0
124 | MAPbI_2.5Br_0.5 | Tetra | 0 | 0 | 0 | 1 | 0 | 0 | 0 | 0 | 0 | 0 | 1 | 0 | 0.1666667 | 0.8333333 | 2.17 | 267 | 181 | 0.7 | 32.1 | 8.68 | 926 | 6.13 | 23.9 | 2.55 | 73 | 7 | 1.19 | 2020 | 601 | 11.3 | 207 | 110 | 716 | 4.77 | 178 | 2.33 | 82 | 6 | 2.16 | 437 | 366.8333 | 4.628333 | 119.15 | 300 | 1031.667 | 7.348333 | 19.86667 | 2.71 | 50 | 4.833333 | 0 | 1 | 0 | 0
125 | MAPbI_2Br | Cubic | 0 | 0 | 0 | 1 | 0 | 0 | 0 | 0 | 0 | 0 | 1 | 0 | 0.3333333 | 0.6666667 | 2.17 | 267 | 181 | 0.7 | 32.1 | 8.68 | 926 | 6.13 | 23.9 | 2.55 | 73 | 7 | 1.19 | 2020 | 601 | 11.3 | 207 | 110 | 716 | 4.77 | 178 | 2.33 | 82 | 6 | 2.12 | 416 | 346.6667 | 4.326667 | 111.3 | 305 | 1053.333 | 6.936667 | 18.83333 | 2.76 | 47 | 4.666667 | 1 | 0 | 0 | 0
126 | MAPbI_2Br | Tetra | 0 | 0 | 0 | 1 | 0 | 0 | 0 | 0 | 0 | 0 | 1 | 0 | 0.3333333 | 0.6666667 | 2.17 | 267 | 181 | 0.7 | 32.1 | 8.68 | 926 | 6.13 | 23.9 | 2.55 | 73 | 7 | 1.19 | 2020 | 601 | 11.3 | 207 | 110 | 716 | 4.77 | 178 | 2.33 | 82 | 6 | 2.12 | 416 | 346.6667 | 4.326667 | 111.3 | 305 | 1053.333 | 6.936667 | 18.83333 | 2.76 | 47 | 4.666667 | 0 | 1 | 0 | 0
127 | MAPbI_1.5Br_1.5 | Cubic | 0 | 0 | 0 | 1 | 0 | 0 | 0 | 0 | 0 | 0 | 1 | 0 | 0.5 | 0.5 | 2.17 | 267 | 181 | 0.7 | 32.1 | 8.68 | 926 | 6.13 | 23.9 | 2.55 | 73 | 7 | 1.19 | 2020 | 601 | 11.3 | 207 | 110 | 716 | 4.77 | 178 | 2.33 | 82 | 6 | 2.08 | 395 | 326.5 | 4.025 | 103.45 | 310 | 1075 | 6.525 | 17.8 | 2.81 | 44 | 4.5 | 1 | 0 | 0 | 0
128 | MAPbI_1.5Br_1.5 | Tetra | 0 | 0 | 0 | 1 | 0 | 0 | 0 | 0 | 0 | 0 | 1 | 0 | 0.5 | 0.5 | 2.17 | 267 | 181 | 0.7 | 32.1 | 8.68 | 926 | 6.13 | 23.9 | 2.55 | 73 | 7 | 1.19 | 2020 | 601 | 11.3 | 207 | 110 | 716 | 4.77 | 178 | 2.33 | 82 | 6 | 2.08 | 395 | 326.5 | 4.025 | 103.45 | 310 | 1075 | 6.525 | 17.8 | 2.81 | 44 | 4.5 | 0 | 1 | 0 | 0
129 | MAPbIBr_2 | Cubic | 0 | 0 | 0 | 1 | 0 | 0 | 0 | 0 | 0 | 0 | 1 | 0 | 0.6666667 | 0.3333333 | 2.17 | 267 | 181 | 0.7 | 32.1 | 8.68 | 926 | 6.13 | 23.9 | 2.55 | 73 | 7 | 1.19 | 2020 | 601 | 11.3 | 207 | 110 | 716 | 4.77 | 178 | 2.33 | 82 | 6 | 2.04 | 374 | 306.3333 | 3.723333 | 95.6 | 315 | 1096.667 | 6.113333 | 16.76667 | 2.86 | 41 | 4.333333 | 1 | 0 | 0 | 0
130 | MAPbIBr_2 | Tetra | 0 | 0 | 0 | 1 | 0 | 0 | 0 | 0 | 0 | 0 | 1 | 0 | 0.6666667 | 0.3333333 | 2.17 | 267 | 181 | 0.7 | 32.1 | 8.68 | 926 | 6.13 | 23.9 | 2.55 | 73 | 7 | 1.19 | 2020 | 601 | 11.3 | 207 | 110 | 716 | 4.77 | 178 | 2.33 | 82 | 6 | 2.04 | 374 | 306.3333 | 3.723333 | 95.6 | 315 | 1096.667 | 6.113333 | 16.76667 | 2.86 | 41 | 4.333333 | 0 | 1 | 0 | 0
131 | CsPbI_2Br | Cubic | 0 | 0 | 1 | 0 | 0 | 0 | 0 | 0 | 0 | 0 | 1 | 0 | 0.3333333 | 0.6666667 | 1.74 | 944 | 302 | 1.87 | 133 | 45.5 | 376 | 2.09 | 67.7 | 0.79 | 55 | 6 | 1.19 | 2020 | 601 | 11.3 | 207 | 110 | 716 | 4.77 | 178 | 2.33 | 82 | 6 | 2.12 | 416 | 346.6667 | 4.326667 | 111.3 | 305 | 1053.333 | 6.936667 | 18.83333 | 2.76 | 47 | 4.666667 | 1 | 0 | 0 | 0
132 | CsPbI_2Br | Ortho | 0 | 0 | 1 | 0 | 0 | 0 | 0 | 0 | 0 | 0 | 1 | 0 | 0.3333333 | 0.6666667 | 1.74 | 944 | 302 | 1.87 | 133 | 45.5 | 376 | 2.09 | 67.7 | 0.79 | 55 | 6 | 1.19 | 2020 | 601 | 11.3 | 207 | 110 | 716 | 4.77 | 178 | 2.33 | 82 | 6 | 2.12 | 416 | 346.6667 | 4.326667 | 111.3 | 305 | 1053.333 | 6.936667 | 18.83333 | 2.76 | 47 | 4.666667 | 0 | 0 | 1 | 0
133 | CsPbI_1.5Br_1.5 | Cubic | 0 | 0 | 1 | 0 | 0 | 0 | 0 | 0 | 0 | 0 | 1 | 0 | 0.5 | 0.5 | 1.74 | 944 | 302 | 1.87 | 133 | 45.5 | 376 | 2.09 | 67.7 | 0.79 | 55 | 6 | 1.19 | 2020 | 601 | 11.3 | 207 | 110 | 716 | 4.77 | 178 | 2.33 | 82 | 6 | 2.08 | 395 | 326.5 | 4.025 | 103.45 | 310 | 1075 | 6.525 | 17.8 | 2.81 | 44 | 4.5 | 1 | 0 | 0 | 0
134 | CsPbI_1.5Br_1.5 | Ortho | 0 | 0 | 1 | 0 | 0 | 0 | 0 | 0 | 0 | 0 | 1 | 0 | 0.5 | 0.5 | 1.74 | 944 | 302 | 1.87 | 133 | 45.5 | 376 | 2.09 | 67.7 | 0.79 | 55 | 6 | 1.19 | 2020 | 601 | 11.3 | 207 | 110 | 716 | 4.77 | 178 | 2.33 | 82 | 6 | 2.08 | 395 | 326.5 | 4.025 | 103.45 | 310 | 1075 | 6.525 | 17.8 | 2.81 | 44 | 4.5 | 0 | 0 | 1 | 0
135 | CsPbIBr_2 | Cubic | 0 | 0 | 1 | 0 | 0 | 0 | 0 | 0 | 0 | 0 | 1 | 0 | 0.6666667 | 0.3333333 | 1.74 | 944 | 302 | 1.87 | 133 | 45.5 | 376 | 2.09 | 67.7 | 0.79 | 55 | 6 | 1.19 | 2020 | 601 | 11.3 | 207 | 110 | 716 | 4.77 | 178 | 2.33 | 82 | 6 | 2.04 | 374 | 306.3333 | 3.723333 | 95.6 | 315 | 1096.667 | 6.113333 | 16.76667 | 2.86 | 41 | 4.333333 | 1 | 0 | 0 | 0
136 | CsPbIBr_2 | Ortho | 0 | 0 | 1 | 0 | 0 | 0 | 0 | 0 | 0 | 0 | 1 | 0 | 0.6666667 | 0.3333333 | 1.74 | 944 | 302 | 1.87 | 133 | 45.5 | 376 | 2.09 | 67.7 | 0.79 | 55 | 6 | 1.19 | 2020 | 601 | 11.3 | 207 | 110 | 716 | 4.77 | 178 | 2.33 | 82 | 6 | 2.04 | 374 | 306.3333 | 3.723333 | 95.6 | 315 | 1096.667 | 6.113333 | 16.76667 | 2.86 | 41 | 4.333333 | 0 | 0 | 1 | 0
137 | CsSn_0.5Pb_0.5I_3 | Cubic | 0 | 0 | 1 | 0 | 0 | 0 | 0 | 0 | 0 | 0.5 | 0.5 | 0 | 0 | 1 | 1.74 | 944 | 302 | 1.87 | 133 | 45.5 | 376 | 2.09 | 67.7 | 0.79 | 55 | 6 | 1.17 | 2450 | 553 | 9.305 | 163 | 115.5 | 712.5 | 5.985 | 234 | 2.145 | 66 | 5.5 | 2.2 | 458 | 387 | 4.93 | 127 | 295 | 1010 | 7.76 | 20.9 | 2.66 | 53 | 5 | 1 | 0 | 0 | 0
138 | CsSn_0.5Pb_0.5I_3 | Ortho | 0 | 0 | 1 | 0 | 0 | 0 | 0 | 0 | 0 | 0.5 | 0.5 | 0 | 0 | 1 | 1.74 | 944 | 302 | 1.87 | 133 | 45.5 | 376 | 2.09 | 67.7 | 0.79 | 55 | 6 | 1.17 | 2450 | 553 | 9.305 | 163 | 115.5 | 712.5 | 5.985 | 234 | 2.145 | 66 | 5.5 | 2.2 | 458 | 387 | 4.93 | 127 | 295 | 1010 | 7.76 | 20.9 | 2.66 | 53 | 5 | 0 | 0 | 1 | 0
139 | CsSn_0.5Ge_0.5I_3 | Cubic | 0 | 0 | 1 | 0 | 0 | 0 | 0 | 0 | 0.5 | 0.5 | 0 | 0 | 0 | 1 | 1.74 | 944 | 302 | 1.87 | 133 | 45.5 | 376 | 2.09 | 67.7 | 0.79 | 55 | 6 | 1.01 | 2995 | 857.5 | 6.315 | 95.8 | 120.5 | 735.5 | 19.5 | 312 | 1.985 | 41 | 4.5 | 2.2 | 458 | 387 | 4.93 | 127 | 295 | 1010 | 7.76 | 20.9 | 2.66 | 53 | 5 | 1 | 0 | 0 | 0
140 | CsSn_0.5Ge_0.5I_3 | Ortho | 0 | 0 | 1 | 0 | 0 | 0 | 0 | 0 | 0.5 | 0.5 | 0 | 0 | 0 | 1 | 1.74 | 944 | 302 | 1.87 | 133 | 45.5 | 376 | 2.09 | 67.7 | 0.79 | 55 | 6 | 1.01 | 2995 | 857.5 | 6.315 | 95.8 | 120.5 | 735.5 | 19.5 | 312 | 1.985 | 41 | 4.5 | 2.2 | 458 | 387 | 4.93 | 127 | 295 | 1010 | 7.76 | 20.9 | 2.66 | 53 | 5 | 0 | 0 | 1 | 0
141 | CsSn_0.75Ge_0.25Br_3 | Cubic | 0 | 0 | 1 | 0 | 0 | 0 | 0 | 0 | 0.25 | 0.75 | 0 | 0 | 1 | 0 | 1.74 | 944 | 302 | 1.87 | 133 | 45.5 | 376 | 2.09 | 67.7 | 0.79 | 55 | 6 | 1.08 | 2937.5 | 681.25 | 6.8125 | 107.4 | 120.75 | 722.25 | 13.35 | 301 | 1.9725 | 45.5 | 4.75 | 1.96 | 332 | 266 | 3.12 | 79.9 | 325 | 1140 | 5.29 | 14.7 | 2.96 | 35 | 4 | 1 | 0 | 0 | 0
142 | CsSn_0.75Ge_0.25Br_3 | Ortho | 0 | 0 | 1 | 0 | 0 | 0 | 0 | 0 | 0.25 | 0.75 | 0 | 0 | 1 | 0 | 1.74 | 944 | 302 | 1.87 | 133 | 45.5 | 376 | 2.09 | 67.7 | 0.79 | 55 | 6 | 1.08 | 2937.5 | 681.25 | 6.8125 | 107.4 | 120.75 | 722.25 | 13.35 | 301 | 1.9725 | 45.5 | 4.75 | 1.96 | 332 | 266 | 3.12 | 79.9 | 325 | 1140 | 5.29 | 14.7 | 2.96 | 35 | 4 | 0 | 0 | 1 | 0
143 | CsSn_0.5Ge_0.5Br_3 | Cubic | 0 | 0 | 1 | 0 | 0 | 0 | 0 | 0 | 0.5 | 0.5 | 0 | 0 | 1 | 0 | 1.74 | 944 | 302 | 1.87 | 133 | 45.5 | 376 | 2.09 | 67.7 | 0.79 | 55 | 6 | 1.01 | 2995 | 857.5 | 6.315 | 95.8 | 120.5 | 735.5 | 19.5 | 312 | 1.985 | 41 | 4.5 | 1.96 | 332 | 266 | 3.12 | 79.9 | 325 | 1140 | 5.29 | 14.7 | 2.96 | 35 | 4 | 1 | 0 | 0 | 0
144 | CsSn_0.5Ge_0.5Br_3 | Ortho | 0 | 0 | 1 | 0 | 0 | 0 | 0 | 0 | 0.5 | 0.5 | 0 | 0 | 1 | 0 | 1.74 | 944 | 302 | 1.87 | 133 | 45.5 | 376 | 2.09 | 67.7 | 0.79 | 55 | 6 | 1.01 | 2995 | 857.5 | 6.315 | 95.8 | 120.5 | 735.5 | 19.5 | 312 | 1.985 | 41 | 4.5 | 1.96 | 332 | 266 | 3.12 | 79.9 | 325 | 1140 | 5.29 | 14.7 | 2.96 | 35 | 4 | 0 | 0 | 1 | 0
145 | CsSn_0.25Ge_0.75Br_3 | Cubic | 0 | 0 | 1 | 0 | 0 | 0 | 0 | 0 | 0.75 | 0.25 | 0 | 0 | 1 | 0 | 1.74 | 944 | 302 | 1.87 | 133 | 45.5 | 376 | 2.09 | 67.7 | 0.79 | 55 | 6 | 0.94 | 3052.5 | 1033.75 | 5.8175 | 84.2 | 120.25 | 748.75 | 25.65 | 323 | 1.9975 | 36.5 | 4.25 | 1.96 | 332 | 266 | 3.12 | 79.9 | 325 | 1140 | 5.29 | 14.7 | 2.96 | 35 | 4 | 1 | 0 | 0 | 0
146 | CsSn_0.25Ge_0.75Br_3 | Ortho | 0 | 0 | 1 | 0 | 0 | 0 | 0 | 0 | 0.75 | 0.25 | 0 | 0 | 1 | 0 | 1.74 | 944 | 302 | 1.87 | 133 | 45.5 | 376 | 2.09 | 67.7 | 0.79 | 55 | 6 | 0.94 | 3052.5 | 1033.75 | 5.8175 | 84.2 | 120.25 | 748.75 | 25.65 | 323 | 1.9975 | 36.5 | 4.25 | 1.96 | 332 | 266 | 3.12 | 79.9 | 325 | 1140 | 5.29 | 14.7 | 2.96 | 35 | 4 | 0 | 0 | 1 | 0

## Sheet1
Formula | A | Expt_gap | Expt_pce | PBE_decomp_cub | PBE_gap_cub | PBE_slme_cub | HSE_decomp_cub | HSE_gap_cub | HSE_slme_cub | PBE_decomp_tet | PBE_gap_tet | PBE_slme_tet | HSE_decomp_tet | HSE_gap_tet | HSE_slme_tet | PBE_decomp_ort | PBE_gap_ort | PBE_slme_ort | HSE_decomp_ort | HSE_gap_ort | HSE_slme_ort | PBE_decomp_hex | PBE_gap_hex | PBE_slme_hex | HSE_decomp_hex | HSE_gap_hex | HSE_slme_hex | PBEsol_decomp_cub | PBEsol_gap_cub | PBEsol_slme_cub | PBEd3_decomp_cub | PBEd3_gap_cub | PBEd3_slme_cub | PBEsold3_decomp_cub | PBEsold3_gap_cub | PBEsold3_slme_cub | PBEsol_decomp_tet | PBEsol_gap_tet | PBEsol_slme_tet | PBEd3_decomp_tet | PBEd3_gap_tet | PBEd3_slme_tet | PBEsold3_decomp_tet | PBEsold3_gap_tet | PBEsold3_slme_tet | PBEsol_decomp_ort | PBEsol_gap_ort | PBEsol_slme_ort | PBEd3_decomp_ort | PBEd3_gap_ort | PBEd3_slme_ort | PBEsold3_decomp_ort | PBEsold3_gap_ort | PBEsold3_slme_ort | PBEsol_decomp_hex | PBEsol_gap_hex | PBEsol_slme_hex | PBEd3_decomp_hex | PBEd3_gap_hex | PBEd3_slme_hex | PBEsold3_decomp_hex | PBEsold3_gap_hex | PBEsold3_slme_hex
MAPbI$_{3}$ | MA | 1.595714 | 12.30476 | 0.0341222 | 1.852 | 0.1568207 | -0.127554 | 1.5276 | 0.1596002 | 0.06097737 | 1.604 | 0.1543806 | -0.360726895 | 0.8854 | 0.1604897 | -0.01182302 | 1.856 | 0.1411571 | -0.4162645825 | 1.3206 | 0.1601978 | -0.04037948 | 2.517 | 0.08099699 | -0.4454323425 | 2.2211 | 0.1232679 | -0.0389585 | 1.609 | 0.1593921 | -0.01624644 | 1.733 | 0.1586641 | -0.1783524875 | 1.524 | 0.1596089 | 0.000585175 | 1.409 | 0.1582093 | 0.03309419 | 1.5 | 0.1572874 | -0.123143 | 1.268 | 0.1591952 | -0.1259551 | 1.654 | 0.1535254 | -0.16155645 | 1.759 | 0.1480027 | -0.35185501 | 1.547 | 0.1568331 | -0.1135339 | 2.403 | 0.09698317 | -0.1166657 | 2.39 | 0.0988832 | -0.282618 | 2.176 | 0.129189
MAPbI$_{2.5}$Br$_{0.5}$ | MA | 1.68 | 13.4 | 0.02597454 | 1.792 | 0.1533903 | -0.3871771 | 1.494 | 0.1299915 | 0.02078866 | 1.817 | 0.1495187 | -0.3966012 | 0.9455 | 0.1603262 | 1000 | 1000 | 1000 | 1000 | 1000 | 1000 | 1000 | 1000 | 1000 | 1000 | 1000 | 1000 | -0.05399793 | 1.581 | 0.1576949 | -0.0265076 | 1.69 | 0.1559313 | -0.1824358 | 1.445 | 0.1586252 | -0.02575089 | 1.482 | 0.1588276 | -0.002546099 | 1.606 | 0.1569353 | -0.1600348 | 1.384 | 0.1593721 | 1000 | 1000 | 1000 | 1000 | 1000 | 1000 | 1000 | 1000 | 1000 | 1000 | 1000 | 1000 | 1000 | 1000 | 1000 | 1000 | 1000 | 1000
MAPbI$_{2}$Br | MA | 1.773333 | 12.06667 | -0.01389646 | 1.868 | 0.1489301 | -0.4428252 | 1.3506 | 0.1580689 | -0.02001322 | 1.939 | 0.1475706 | -0.4410316 | 1.0655 | 0.1602181 | 1000 | 1000 | 1000 | 1000 | 1000 | 1000 | 1000 | 1000 | 1000 | 1000 | 1000 | 1000 | -0.08912503 | 1.643 | 0.1556957 | -0.0644301 | 1.753 | 0.1530824 | -0.2131513 | 1.507 | 0.15725 | -0.06928863 | 1.575 | 0.1577738 | -0.04766358 | 1.715 | 0.1549654 | -0.200084 | 1.491 | 0.1583966 | 1000 | 1000 | 1000 | 1000 | 1000 | 1000 | 1000 | 1000 | 1000 | 1000 | 1000 | 1000 | 1000 | 1000 | 1000 | 1000 | 1000 | 1000
MAPbI$_{1.5}$Br$_{1.5}$ | MA | 1.885 | 9.1 | -0.04466857 | 1.897 | 0.1427928 | -0.4819892 | 1.3807 | 0.1581453 | -0.05907202 | 1.889 | 0.1487565 | -0.4934149 | 1.0505 | 0.1596674 | 1000 | 1000 | 1000 | 1000 | 1000 | 1000 | 1000 | 1000 | 1000 | 1000 | 1000 | 1000 | -0.1219048 | 1.674 | 0.1533671 | -0.1013531 | 1.795 | 0.1490362 | -0.2513184 | 1.566 | 0.1557979 | -0.1188867 | 1.631 | 0.1568669 | -0.09413125 | 1.728 | 0.1549044 | -0.2420643 | 1.521 | 0.1575828 | 1000 | 1000 | 1000 | 1000 | 1000 | 1000 | 1000 | 1000 | 1000 | 1000 | 1000 | 1000 | 1000 | 1000 | 1000 | 1000 | 1000 | 1000
MAPbIBr$_{2}$ | MA | 2.05 | 6.1 | -0.07028248 | 1.952 | 0.1366406 | -0.5214693 | 1.4707 | 0.1559226 | -0.1125471 | 2.024 | 0.1462828 | -0.5667011 | 1.1856 | 0.1584202 | 1000 | 1000 | 1000 | 1000 | 1000 | 1000 | 1000 | 1000 | 1000 | 1000 | 1000 | 1000 | -0.1352872 | 1.703 | 0.1509891 | -0.1588691 | 1.784 | 0.1477996 | -0.30981 | 1.549 | 0.1546369 | -0.1774522 | 1.722 | 0.155868 | -0.1609585 | 1.814 | 0.1543137 | -0.3070879 | 1.634 | 0.1559671 | 1000 | 1000 | 1000 | 1000 | 1000 | 1000 | 1000 | 1000 | 1000 | 1000 | 1000 | 1000 | 1000 | 1000 | 1000 | 1000 | 1000 | 1000
MAPbBr$_{3}$ | MA | 2.32 | 10.1 | -0.1517666 | 1.974 | 0.1129965 | -0.3895453 | 1.7247 | 0.1336851 | -0.09592619 | 1.985 | 0.1215944 | -0.6095678125 | 1.4557 | 0.1516126 | -0.1606087 | 2.143 | 0.1070514 | -0.6700075 | 1.5608 | 0.1493481 | -0.171250135 | 3.026 | 0.03411609 | -0.6627054475 | 2.8814 | 0.04490535 | -0.224071 | 1.726 | 0.1336001 | -0.2089111 | 1.856 | 0.124865 | -0.3297400175 | 1.613 | 0.1418493 | -0.1649898 | 1.719 | 0.137509 | -0.1465622 | 1.861 | 0.1314089 | -0.2624559 | 1.613 | 0.1430341 | -0.2686588 | 1.902 | 0.1316314 | -0.2771491 | 2.05 | 0.1182773 | -0.42031992 | 1.785 | 0.1373379 | -0.2302355 | 2.873 | 0.04561479 | -0.2184375 | 2.931 | 0.04091476 | -0.3368270775 | 2.732 | 0.05916785
MAPbCl$_{3}$ | MA | 3.03 | 0.2 | -0.1710769425 | 2.526 | 0.06130298 | -0.2936074 | 2.4165 | 0.07408181 | -0.1195921 | 2.495 | 0.06191955 | -0.480085945 | 2.026 | 0.1124799 | -0.1879909 | 2.605 | 0.05074019 | -0.553661775 | 2.1611 | 0.09740503 | -0.1634465375 | 3.479 | 0.01396004 | -0.5114013 | 3.4217 | 0.01569426 | -0.1264156 | 2.256 | 0.09407828 | -0.07492254 | 2.431 | 0.07229255 | -0.1067085 | 2.213 | 0.09914666 | -0.04069855 | 2.168 | 0.09644957 | 0.02198381 | 2.359 | 0.07588143 | 0.00200499 | 2.1 | 0.1043218 | -0.1424547 | 2.313 | 0.08089496 | -0.1024392 | 2.476 | 0.06375549 | -0.1450329 | 2.199 | 0.09310786 | -0.07113343 | 3.318 | 0.01932895 | 0.001004595 | 3.419 | 0.0157806 | -0.01707559 | 3.267 | 0.02137985
MASnI$_{3}$ | MA | 1.3 | 7.45 | -0.156822 | 0.879 | 0.1558581 | -0.1415037 | 1.138 | 0.1552595 | -0.1461376 | 0.72 | 0.1575825 | -0.1758257 | 0.6153 | 0.1577419 | -0.1777765 | 0.905 | 0.1565578 | -0.1818711 | 0.9004 | 0.1566258 | -0.1938547 | 1.988 | 0.1454355 | -0.210009 | 2.116 | 0.1339618 | -0.1792137 | 0.505 | 0.1555405 | -0.1034221 | 0.645 | 0.1554539 | -0.2197617 | 0.322 | 0.1572062 | -0.157929 | 0.432 | 0.1584197 | -0.07801441 | 0.508 | 0.1580894 | -0.1883874 | 0.239 | 0.1588124 | -0.2336884 | 0.588 | 0.158952 | -0.1908106 | 0.692 | 0.1582337 | -0.3267974 | 0.411 | 0.1600673 | -0.2098749 | 1.807 | 0.153883 | -0.1583727 | 1.801 | 0.1540485 | -0.2600216 | 1.581 | 0.1572328
MAPb$_{0.25}$Sn$_{0.75}$I$_{3}$ | MA | 1.2925 | 1000 | -0.1246887 | 1.111 | 0.1529849 | -0.2359237 | 0.9605 | 0.1544387 | -0.1148717 | 1.201 | 0.1542922 | -0.2248784 | 0.9455 | 0.155659 | -0.1454737 | 1.059 | 0.1550476 | -0.2509463 | 0.8705 | 0.1577238 | 1000 | 1000 | 1000 | 1000 | 1000 | 1000 | -0.1371912 | 0.664 | 0.1552943 | -0.07828597 | 0.698 | 0.155104 | -0.2052572 | 0.531 | 0.1565797 | -0.1260825 | 0.689 | 0.1570757 | -0.1430263 | 0.893 | 0.1559151 | -0.2591341 | 0.724 | 0.1568134 | -0.2154023 | 0.785 | 0.1584408 | -0.1865964 | 0.8882 | 0.157544 | -0.3427509 | 0.579 | 0.1600637 | 1000 | 1000 | 1000 | 1000 | 1000 | 1000 | 1000 | 1000 | 1000
MAPb$_{0.5}$Sn$_{0.5}$I$_{3}$ | MA | 1.34 | 1000 | -0.06230625 | 1.283 | 0.1555905 | -0.2809142 | 0.9755 | 0.1554919 | -0.08542335 | 1.351 | 0.1543693 | -0.2994257 | 0.9905 | 0.1589466 | 1000 | 1000 | 1000 | 1000 | 1000 | 1000 | 1000 | 1000 | 1000 | 1000 | 1000 | 1000 | -0.1111274 | 1 | 0.1553495 | -0.0607008 | 1.037 | 0.1552162 | -0.1975473 | 0.781 | 0.1580031 | -0.1356326 | 1.037 | 0.1586604 | -0.1181134 | 1.138 | 0.1579078 | -0.2659383 | 0.887 | 0.1595398 | 1000 | 1000 | 1000 | 1000 | 1000 | 1000 | 1000 | 1000 | 1000 | 1000 | 1000 | 1000 | 1000 | 1000 | 1000 | 1000 | 1000 | 1000
MAPb$_{0.75}$Sn$_{0.25}$I$_{3}$ | MA | 1.4425 | 14.8 | -0.02059759 | 1.411 | 0.1540647 | -0.3314239 | 1.0055 | 0.1585044 | -0.006235905 | 1.657 | 0.1493224 | -0.3184646 | 1.1856 | 0.158028 | -0.06643271 | 1.546 | 0.1480526 | -0.3626969 | 1.1106 | 0.1593576 | 1000 | 1000 | 1000 | 1000 | 1000 | 1000 | -0.06484149 | 1.109 | 0.1575741 | -0.02516298 | 1.214 | 0.1566207 | -0.1731373 | 1.043 | 0.1581998 | -0.04671796 | 1.203 | 0.1579453 | -0.1060337 | 1.353 | 0.1567563 | -0.2606645 | 1.152 | 0.1581817 | -0.1637467 | 1.32 | 0.1555866 | -0.1837304 | 1.423 | 0.1525804 | -0.3681789 | 1.132 | 0.1590947 | 1000 | 1000 | 1000 | 1000 | 1000 | 1000 | 1000 | 1000 | 1000
MASnBr$_{3}$ | MA | 1000 | 1000 | -0.227692925 | 1.262 | 0.1463246 | -0.307574 | 1.6869 | 0.1322334 | -0.220048565 | 1.079 | 0.1431591 | -0.3268567 | 1.1706 | 0.142112 | -0.2404374675 | 1.175 | 0.1487916 | -0.3151276 | 1.2006 | 0.1481888 | -0.2381867 | 2.366 | 0.09983566 | -0.3379676225 | 2.6713 | 0.05934064 | -0.2654465 | 0.774 | 0.1497476 | -0.2206881 | 0.895 | 0.148657 | -0.3495795 | 0.506 | 0.1514269 | -0.2409468775 | 0.695 | 0.1539972 | -0.1961455 | 0.817 | 0.1509225 | -0.3233592 | 0.436 | 0.1547605 | -0.3127503225 | 0.836 | 0.1518564 | -0.2943148 | 0.976 | 0.1500245 | -0.44104853 | 0.66 | 0.1554272 | -0.25695708 | 2.145 | 0.1285352 | -0.2224396 | 2.232 | 0.1184299 | -0.328849 | 2.011 | 0.1402657
MASnCl$_{3}$ | MA | 1000 | 1000 | -0.2463382 | 1.582 | 0.1308162 | -0.2703546 | 2.0983 | 0.0932501 | -0.2554324 | 1.78 | 0.1120815 | -0.2794933 | 2.026 | 0.0918295 | -0.2414704 | 1.568 | 0.1293903 | -0.2229787 | 1.6959 | 0.1250337 | -0.2368433 | 2.827 | 0.04733157 | -0.245632785 | 3.2417 | 0.02011837 | -0.2529298 | 1.201 | 0.144384 | -0.2230772975 | 1.358 | 0.1417381 | -0.3048739 | 0.915 | 0.1502732 | -0.2057878 | 1.393 | 0.1390106 | -0.1593299 | 1.491 | 0.1358992 | -0.2280033 | 1.077 | 0.1447828 | -0.2625844 | 1.179 | 0.1477861 | -0.2440877 | 1.357 | 0.1386478 | -0.3446461 | 1.008 | 0.1493424 | -0.1958044 | 2.612 | 0.0710512 | -0.149606 | 2.709 | 0.05948575 | -0.2109823 | 2.458 | 0.09216896
MAGeI$_{3}$ | MA | 1000 | 1000 | -0.03020176 | 1.311 | 0.1495257 | -0.06554775 | 1.7983 | 0.1439244 | 0.05176696 | 1.361 | 0.151568 | -0.07914202 | 1.5457 | 0.1466274 | 0.1790989 | 0.917 | 0.16086 | 0.1116023 | 0.9154 | 0.1608651 | 0.01177573 | 2.18 | 0.1278228 | -0.09778033 | 2.4313 | 0.09685045 | -0.04620724 | 0.899 | 0.1506018 | -0.06572772 | 0.978 | 0.1497252 | -0.206364 | 0.655 | 0.1536582 | -0.04143091 | 0.919 | 0.1552791 | -0.04344685 | 1.021 | 0.1544402 | -0.19807 | 0.797 | 0.1561056 | -0.03787717 | 0.693 | 0.1611537 | -0.051833 | 0.777 | 0.1611333 | -0.2601416 | 0.549 | 0.161076 | -0.1115193 | 1.919 | 0.1512036 | -0.1138144 | 1.967 | 0.1483187 | -0.2813229 | 1.695 | 0.1577069
MAGeBr$_{3}$ | MA | 1000 | 1000 | -0.2432209 | 1.612 | 0.1407206 | -0.337819175 | 2.2519 | 0.1066945 | -0.2512941575 | 1.932 | 0.1105765 | -0.4210136 | 2.3712 | 0.06784671 | -0.0426948 | 1.181 | 0.1554715 | -0.1319499 | 1.3657 | 0.150424 | -0.2588062 | 2.787 | 0.05330958 | -0.416584 | 3.3016 | 0.01864234 | -0.3189942 | 1.338 | 0.1384696 | -0.3224049 | 1.551 | 0.1402225 | -0.4522486275 | 0.981 | 0.1380003 | -0.329813 | 1.406 | 0.1431395 | -0.3175617 | 1.656 | 0.13281 | -0.4597735 | 0.929 | 0.1506222 | -0.2766432 | 0.857 | 0.1585351 | -0.2560329 | 0.993 | 0.1569682 | -0.4962661 | 0.709 | 0.1595117 | -0.3669205 | 2.434 | 0.09805567 | -0.3481145125 | 2.653 | 0.06836246 | -0.4978247 | 2.198 | 0.1282028
MAGeCl$_{3}$ | MA | 1000 | 1000 | -0.391287465 | 1.954 | 0.1260711 | -0.216817 | 2.701 | 0.04936365 | -0.4327682 | 2.194 | 0.07998714 | -0.3039 | 2.7463 | 0.03295294 | -0.123879 | 1.524 | 0.1396176 | 0.09416687 | 1.8459 | 0.1227572 | -0.4419995 | 3.361 | 0.01714387 | -0.3148679 | 4.037 | 0.004139329 | -0.5077781 | 1.872 | 0.1314632 | -0.6800333725 | 2.046 | 0.120935 | -0.7483444 | 1.703 | 0.1383669 | -0.532050775 | 2.352 | 0.06623158 | -0.6877298275 | 2.361 | 0.06543879 | -0.7218220325 | 2.01 | 0.09671837 | -0.3391556 | 1.15 | 0.1523678 | -0.4615502475 | 1.424 | 0.1423616 | -0.640032405 | 1.011 | 0.1542215 | -0.50181513 | 3.085 | 0.03020567 | -0.656055255 | 3.166 | 0.02566883 | -0.72590485 | 2.948 | 0.03968302
FAPbI$_{3}$ | FA | 1.535 | 21.6 | -0.4350323825 | 1.942 | 0.1514106 | -1.01107 | 1.6871 | 0.1448368 | -0.4653525375 | 1.514 | 0.151404 | -1.320788 | 0.8404 | 0.1608735 | -0.3777936925 | 1.585 | 0.1548926 | -1.245493 | 0.8105 | 0.1604339 | -0.5221429 | 1.917 | 0.1472557 | -1.370131 | 0.8104 | 0.1591051 | -0.592404 | 1.761 | 0.1563188 | -0.5107447 | 1.854 | 0.1543943 | -0.769820435 | 1.653 | 0.1570448 | -0.6693545775 | 1.288 | 0.1575574 | -0.617626845 | 1.417 | 0.1545118 | -0.8982929775 | 1.183 | 0.1594719 | -0.5728740325 | 1.329 | 0.1593579 | -0.485939645 | 1.431 | 0.1584166 | -0.7483226875 | 1.207 | 0.1601504 | -0.7066248 | 1.739 | 0.1553937 | -0.60377463 | 1.83 | 0.151094 | -0.8729602 | 1.66 | 0.158487
FAPbBr$_{3}$ | FA | 2.27 | 10.6 | -0.9146781 | 2.112 | 0.1195129 | -1.17228416 | 1.867 | 0.1406329 | -0.7772458175 | 1.909 | 0.1149285 | -1.299694 | 1.4257 | 0.1465746 | -0.6695232825 | 1.944 | 0.1205886 | -1.203737 | 1.3807 | 0.1523579 | -0.8944008 | 2.295 | 0.1090569 | -1.39658 | 1.4708 | 0.1574197 | -1.181838 | 1.832 | 0.1429639 | -1.111792 | 1.96 | 0.1335207 | -1.387665 | 1.679 | 0.1503882 | -1.030893185 | 1.615 | 0.1358329 | -0.9837176325 | 1.776 | 0.1248268 | -1.242104045 | 1.507 | 0.142694 | -0.90715969 | 1.629 | 0.1407254 | -0.8476017025 | 1.78 | 0.1327687 | -1.088426255 | 1.49 | 0.1474643 | -1.113867 | 2.049 | 0.1281129 | -1.034202 | 2.166 | 0.1201988 | -1.293017 | 1.943 | 0.132029
FAPbCl$_{3}$ | FA | 1000 | 1000 | -1.087687 | 2.611 | 0.0548276 | -1.193924715 | 1.4048 | 0.05906701 | -0.9122301875 | 2.386 | 0.06149998 | -1.302229 | 2.026 | 0.09707789 | -0.7687067625 | 2.396 | 0.06448789 | -1.168598 | 2.011 | 0.1056413 | -1.076939 | 2.769 | 0.04925917 | -1.414559 | 2.146 | 0.1144353 | -1.23574122 | 2.274 | 0.09394621 | -1.157897 | 2.452 | 0.07254752 | -1.338896 | 2.155 | 0.1074994 | -1.12320772 | 2.148 | 0.08513601 | -1.045925 | 2.317 | 0.06808291 | -1.236901 | 2.065 | 0.09314954 | -0.87628952 | 2.065 | 0.1000317 | -0.8151262075 | 2.242 | 0.08070822 | -0.9491943525 | 1.935 | 0.113431 | -1.157242 | 2.465 | 0.08301565 | -1.069756 | 2.595 | 0.06791356 | -1.228705 | 2.344 | 0.09665066
FASnI$_{3}$ | FA | 1.44 | 9.8 | -0.7415659 | 1.054 | 0.1547824 | -1.167112 | 1.3172 | 0.1527269 | -0.6470759 | 0.665 | 0.1581639 | -1.093796 | 0.6003 | 0.1584932 | -0.5663309 | 1.008 | 0.1581954 | -1.016944 | 0.5403 | 0.1599073 | -0.7252021 | 1.298 | 0.1571595 | -1.182103 | 0.8404 | 0.1576442 | -0.8698526025 | 0.677 | 0.155166 | -0.7274154 | 0.762 | 0.1549089 | -0.9537847 | 0.398 | 0.1570579 | -0.8025726725 | 0.338 | 0.1599519 | -0.6846122 | 0.462 | 0.1593118 | -0.9112552 | 0.174 | 0.1602924 | -0.7133560075 | 0.798 | 0.1591846 | -0.5753759 | 0.863 | 0.1590168 | -0.7917229 | 0.699 | 0.159469 | -0.8385564625 | 1.054 | 0.1577647 | -0.6853117 | 1.091 | 0.1577756 | -0.9089381175 | 0.92 | 0.1577526
FAPb$_{0.25}$Sn$_{0.75}$I$_{3}$ | FA | 1.32 | 1000 | -0.6905253 | 1.224 | 0.1543311 | -1.237423 | 1.0506 | 0.1551169 | 1000 | 1000 | 1000 | 1000 | 1000 | 1000 | 1000 | 1000 | 1000 | 1000 | 1000 | 1000 | -0.693931 | 1.212 | 0.1538457 | -1.188152 | 1.2205 | 0.1542493 | -0.6390522 | 1.808 | 0.1358269 | -0.7004981 | 0.833 | 0.1562586 | -0.9540421 | 0.498 | 0.1587318 | 1000 | 1000 | 1000 | 1000 | 1000 | 1000 | 1000 | 1000 | 1000 | 1000 | 1000 | 1000 | 1000 | 1000 | 1000 | 1000 | 1000 | 1000 | -0.8131636 | 0.65 | 0.1583932 | -0.6824929 | 0.798 | 0.157864 | -0.9173435 | 0.53 | 0.1589036
FAPb$_{0.5}$Sn$_{0.5}$I$_{3}$ | FA | 1.29 | 16 | -0.6539562 | 1.292 | 0.1560591 | -1.291297 | 0.9304 | 0.1581883 | 1000 | 1000 | 1000 | 1000 | 1000 | 1000 | 1000 | 1000 | 1000 | 1000 | 1000 | 1000 | -0.6381957 | 1.281 | 0.1547857 | -1.220024 | 1.0527 | 0.1513323 | -0.8153431 | 0.945 | 0.1581201 | -0.6950469 | 1.026 | 0.1576668 | -0.9456933 | 0.741 | 0.1590696 | 1000 | 1000 | 1000 | 1000 | 1000 | 1000 | 1000 | 1000 | 1000 | 1000 | 1000 | 1000 | 1000 | 1000 | 1000 | 1000 | 1000 | 1000 | -0.7837054 | 0.88 | 0.1592289 | -0.6619738 | 1.028 | 0.1583188 | -0.9131852 | 0.788 | 0.1595939
FAPb$_{0.75}$Sn$_{0.25}$I$_{3}$ | FA | 1.38 | 17.3 | -0.5942638 | 1.529 | 0.1548518 | -1.331239 | 1.0355 | 0.159286 | 1000 | 1000 | 1000 | 1000 | 1000 | 1000 | 1000 | 1000 | 1000 | 1000 | 1000 | 1000 | -0.5821058 | 1.376 | 0.1547028 | -1.259104 | 0.9304 | 0.1390491 | -0.7688678 | 1.176 | 0.1585847 | -0.6684539 | 1.307 | 0.1576569 | -0.9370474 | 1.074 | 0.1590972 | 1000 | 1000 | 1000 | 1000 | 1000 | 1000 | 1000 | 1000 | 1000 | 1000 | 1000 | 1000 | 1000 | 1000 | 1000 | 1000 | 1000 | 1000 | -0.7465954 | 1.098 | 0.1598983 | -0.6327543 | 1.176 | 0.1591287 | -0.8990765 | 0.998 | 0.1603915
FASnBr$_{3}$ | FA | 1000 | 1000 | -0.9957077675 | 1.341 | 0.1454094 | -1.103163235 | 1.7996 | 0.1278853 | -0.922789735 | 1.404 | 0.1359479 | -1.082917155 | 1.6958 | 0.1174807 | -0.750062475 | 1.382 | 0.1409538 | -0.863124315 | 1.1256 | 0.151088 | -1.028795755 | 1.88 | 0.1256692 | -1.167462 | 1.8309 | 0.1284704 | -1.211101 | 1.006 | 0.1497053 | -1.117575 | 1.089 | 0.149944 | -1.389671 | 0.765 | 0.1508455 | -1.116621 | 1.063 | 0.1446789 | -1.026307 | 1.101 | 0.1441247 | -1.317413 | 0.562 | 0.1525908 | -0.9563868625 | 1.028 | 0.154705 | -0.8670095475 | 1.151 | 0.1499709 | -1.115274 | 0.92 | 0.1570088 | -1.181305 | 1.545 | 0.1452367 | -1.069743 | 1.527 | 0.1461294 | -1.326266 | 1.181 | 0.1530809
FASnCl$_{3}$ | FA | 1000 | 1000 | -1.221805 | 2.465 | 0.07130232 | -1.273046 | 2.8752 | 0.15771 | -1.131086995 | 2.173 | 0.09055023 | -1.219466 | 2.5663 | 0.05078031 | -0.849443525 | 1.898 | 0.1151835 | -0.8756982325 | 1.876 | 0.1173856 | -1.26005675 | 2.47 | 0.07660014 | -1.318293 | 2.6863 | 0.05276572 | -1.399183 | 2.13 | 0.1124393 | -1.336579 | 2.361 | 0.08428444 | -1.561267 | 1.883 | 0.1331636 | -1.28578644 | 1.753 | 0.1220124 | -1.22238636 | 1.92 | 0.1112182 | -1.52332053 | 1.563 | 0.1325552 | -0.994365735 | 1.497 | 0.1376289 | -0.948081385 | 1.711 | 0.1307438 | -1.14054473 | 1.343 | 0.1443351 | -1.362655 | 2.167 | 0.1084289 | -1.28512 | 2.224 | 0.1031312 | -1.474085 | 1.863 | 0.1283876
FAGeI$_{3}$ | FA | 1000 | 1000 | -0.5418449 | 1.467 | 0.1458394 | -1.00477661 | 1.9793 | 0.1253108 | -0.5329211 | 1.459 | 0.141929 | -1.047576 | 1.7258 | 0.1321661 | -0.3028722 | 1.559 | 0.1566732 | -0.7785757025 | 1.2757 | 0.1578644 | -0.59692 | 1.767 | 0.1359038 | -1.104685 | 1.876 | 0.1264093 | -0.6116192 | 1.125 | 0.1430439 | -0.5404859 | 1.193 | 0.1439454 | -0.7269759 | 0.913 | 0.1455885 | -0.6652152 | 1.024 | 0.1511528 | -0.6214105 | 1.217 | 0.1459547 | -0.8472462 | 0.787 | 0.1543498 | -0.4645598 | 1.229 | 0.1578894 | -0.3993744 | 1.341 | 0.1578045 | -0.6543669 | 0.997 | 0.1586434 | -0.6704463675 | 1.398 | 0.1505461 | -0.6183546 | 1.467 | 0.1494139 | -0.8309926 | 1.221 | 0.151804
FAGeBr$_{3}$ | FA | 1000 | 1000 | -0.96978941 | 2.109 | 0.1107279 | -1.108108 | 2.8565 | 0.0389057 | -0.9796131675 | 2.124 | 0.1003017 | -1.159661 | 2.6414 | 0.04702589 | -0.6342779575 | 1.929 | 0.1326429 | -0.7634596 | 1.921 | 0.1331517 | -1.089435 | 2.369 | 0.07412981 | -1.252812 | 2.7314 | 0.03907352 | -1.139051215 | 1.686 | 0.1278527 | -1.0633665 | 1.918 | 0.1245842 | -1.269349 | 1.394 | 0.1427557 | -1.309165 | 1.956 | 0.1115251 | -1.133854645 | 1.773 | 0.1229941 | -1.4939 | 1.718 | 0.1253992 | -0.8720276 | 1.611 | 0.1504869 | -0.82615969 | 1.759 | 0.1429184 | -1.083457 | 1.417 | 0.1524579 | -1.269251 | 2.107 | 0.1037989 | -1.185610545 | 2.117 | 0.1026821 | -1.485285 | 1.892 | 0.1234982
FAGeCl$_{3}$ | FA | 1000 | 1000 | -1.403948 | 3.047 | 0.02734337 | -1.302874 | 3.9564 | 0.003735428 | -1.361787 | 2.795 | 0.03495086 | -1.246856595 | 3.4518 | 0.008333932 | -0.8739843825 | 2.341 | 0.08497016 | -0.71734846 | 2.6113 | 0.05468967 | -1.492783 | 3.01 | 0.02318719 | -1.3612622 | 3.5718 | 0.006749153 | -1.643238 | 2.85 | 0.04068677 | -1.78065057 | 2.895 | 0.03720616 | -1.980613 | 2.699 | 0.05482064 | -1.70531944 | 2.699 | 0.04221073 | -1.793435 | 2.725 | 0.04016458 | -2.019426 | 2.452 | 0.06608796 | -1.082891235 | 2.06 | 0.1173151 | -1.229843 | 2.141 | 0.1089267 | -1.432799 | 1.819 | 0.1323755 | -1.667586 | 2.823 | 0.03412197 | -1.755883 | 2.808 | 0.0351984 | -1.958789 | 2.622 | 0.05063184
CsPbI$_{3}$ | Cs | 1.73 | 1000 | 0.06545895 | 1.482 | 0.1573125 | -0.6445465 | 0.9373 | 0.1604984 | 0.08275545 | 1.5 | 0.1547958 | -0.9036940325 | 0.6753 | 0.1604518 | -0.007363765 | 1.724 | 0.1400797 | -0.9859973925 | 1.0356 | 0.1609703 | 0.1069838775 | 1.762 | 0.1497107 | -0.8709330175 | 0.8704 | 0.1603309 | -0.02045009 | 1.175 | 0.1604247 | -0.02635841 | 1.588 | 0.1561528 | -0.1574925 | 2.23 | 0.1039706 | -0.00804967 | 1.195 | 0.1596269 | -0.1104598 | 1.881 | 0.1383718 | -0.29286871 | 2.447 | 0.07509234 | -0.11269391 | 1.486 | 0.1550254 | -0.1490653775 | 1.746 | 0.1380127 | -0.3751828225 | 2.441 | 0.05332016 | 0.00984266 | 1.517 | 0.1588138 | 0.01404488 | 1.563 | 0.1579699 | -0.129609845 | 2.172 | 0.1185047
CsPbI$_{2}$Br | Cs | 1.896667 | 14.96667 | 0.008919142 | 1.516 | 0.1541782 | -0.8247654 | 0.5253 | 0.15998 | 1000 | 1000 | 1000 | 1000 | 1000 | 1000 | -0.07665352 | 1.675 | 0.1375319 | -0.9149619 | 0.7954 | 0.1601063 | 1000 | 1000 | 1000 | 1000 | 1000 | 1000 | -0.07420352 | 1.211 | 0.1587006 | -0.1951398 | 1.375 | 0.1567476 | -0.1962364 | 1.047 | 0.1597352 | 1000 | 1000 | 1000 | 1000 | 1000 | 1000 | 1000 | 1000 | 1000 | -0.1804264 | 1.439 | 0.1510255 | -0.3147454 | 1.599 | 0.1431972 | -0.3923862 | 1.49 | 0.149172 | 1000 | 1000 | 1000 | 1000 | 1000 | 1000 | 1000 | 1000 | 1000
CsPbI$_{1.5}$Br$_{1.5}$ | Cs | 2.02 | 1000 | -0.02314542 | 1.601 | 0.1494782 | -0.8000672 | 0.6153 | 0.1601768 | 1000 | 1000 | 1000 | 1000 | 1000 | 1000 | -0.1089736 | 1.815 | 0.1267544 | -0.8905963 | 0.9904 | 0.1595121 | 1000 | 1000 | 1000 | 1000 | 1000 | 1000 | -0.1054411 | 1.275 | 0.1567667 | -0.2857579 | 1.451 | 0.1547756 | -0.2194885 | 1.097 | 0.1592366 | 1000 | 1000 | 1000 | 1000 | 1000 | 1000 | 1000 | 1000 | 1000 | -0.2106125 | 1.584 | 0.1452316 | -0.3990582 | 1.736 | 0.1338727 | -0.3977777 | 1.558 | 0.1467844 | 1000 | 1000 | 1000 | 1000 | 1000 | 1000 | 1000 | 1000 | 1000
CsPbIBr$_{2}$ | Cs | 2.095 | 10.45 | -0.06219444 | 1.627 | 0.143597 | -0.7883169 | 0.6903 | 0.1598179 | 1000 | 1000 | 1000 | 1000 | 1000 | 1000 | -0.1458572 | 1.87 | 0.1316315 | -0.8716505 | 1.1256 | 0.1550207 | 1000 | 1000 | 1000 | 1000 | 1000 | 1000 | -0.1421412 | 1.296 | 0.1551988 | -0.3819068 | 1.481 | 0.1520075 | -0.2485785 | 1.124 | 0.158006 | 1000 | 1000 | 1000 | 1000 | 1000 | 1000 | 1000 | 1000 | 1000 | -0.2443507 | 1.606 | 0.14648 | -0.4934971 | 1.761 | 0.1374885 | -0.4271022 | 1.605 | 0.1465259 | 1000 | 1000 | 1000 | 1000 | 1000 | 1000 | 1000 | 1000 | 1000
CsPbBr$_{3}$ | Cs | 2.342 | 9.28 | -0.170484695 | 1.774 | 0.1195079 | -0.548591135 | 1.4188 | 0.1505485 | -0.1416908375 | 1.811 | 0.1260108 | -0.7863312425 | 1.1255 | 0.1545849 | -0.200226745 | 2.031 | 0.1091143 | -0.8433253125 | 1.4407 | 0.1488148 | -0.1117706 | 2.058 | 0.09426631 | -0.7666878075 | 1.3057 | 0.156991 | -0.251381 | 1.406 | 0.1508299 | -0.611130055 | 1.619 | 0.134126 | -0.34367703 | 1.379 | 0.1511604 | -0.2051838775 | 1.44 | 0.1427918 | -0.6489396525 | 0.919 | 0.1570546 | -0.294637405 | 1.712 | 0.1313283 | -0.3008345 | 1.789 | 0.1288957 | -0.6520895125 | 0.901 | 0.1590891 | -0.4615670175 | 1.38 | 0.1514774 | -0.1983155 | 1.777 | 0.1261676 | -0.5511992 | 0.76 | 0.1607628 | -0.2910174 | 1.341 | 0.1559332
CsPbCl$_{3}$ | Cs | 3 | 1000 | 1.437605 | 2.211 | 0.08211852 | 1.26208958 | 1.9524 | 0.1108965 | 1.443884485 | 2.41 | 0.06092546 | 0.9976922275 | 2.011 | 0.09923221 | 1.42501068 | 2.482 | 0.06078237 | 0.986038975 | 1.996 | 0.1087875 | 1.509696465 | 2.492 | 0.04462931 | 1.061518 | 1.8609 | 0.113237 | 1.48967357 | 1.803 | 0.1189391 | 1.55422 | 1.118 | 0.1492771 | 1.549529675 | 1.754 | 0.1202726 | 1.485012825 | 2.053 | 0.09468767 | 1.548706 | 1.269 | 0.1487839 | 1.514132275 | 1.899 | 0.1104507 | 1.47404095 | 2.144 | 0.09148973 | 1.54170918 | 1.251 | 0.151147 | 1.49005 | 1.84 | 0.121158 | 1.560911 | 2.157 | 0.07944841 | 1.630836 | 1.167 | 0.1563201 | 1.620783785 | 1.788 | 0.1205537
CsSnI$_{3}$ | Cs | 1.31 | 5 | -0.1519079 | 0.483 | 0.1588569 | -0.6805314 | 0.607 | 0.1586881 | -0.180791 | 0.57 | 0.1583157 | -0.7598792 | 0.4202 | 0.1583323 | -0.1823945 | 0.635 | 0.1578936 | -0.7601331 | 0.5553 | 0.1581086 | -0.1541447 | 0.983 | 0.1595373 | -0.7496923 | 0.1951 | 0.1592614 | -0.1990847775 | 0.144 | 0.1581616 | -0.1505521 | 0.252 | 0.1585723 | -0.2578802 | 3.454 | 0.02419436 | -0.232878885 | 0.199 | 0.1588931 | -0.1855068 | 3.024 | 0.01723484 | -0.3285428 | 3.797 | 0.01546092 | -0.23648045 | 0.275 | 0.1589282 | -0.1902255 | 2.964 | 0.01990461 | -0.3294464 | 3.808 | 0.008081531 | -0.2103418 | 0.795 | 0.1594694 | -0.1562139 | 2.642 | 0.06388926 | -0.270650165 | 3.242 | 0.01590405
CsSn$_{0.5}$Pb$_{0.5}$I$_{3}$ | Cs | 1000 | 1000 | -0.04314055 | 0.973 | 0.1581033 | -0.8005889 | 0.15 | 0.159515 | 1000 | 1000 | 1000 | 1000 | 1000 | 1000 | -0.1025474 | 1.139 | 0.1541916 | -0.8651721 | 0.5103 | 0.1606045 | 1000 | 1000 | 1000 | 1000 | 1000 | 1000 | -0.1082615 | 0.634 | 0.158347 | -0.08448364 | 0.785 | 0.1578847 | -0.2040161 | 0.429 | 0.1599285 | 1000 | 1000 | 1000 | 1000 | 1000 | 1000 | 1000 | 1000 | 1000 | -0.1810554 | 0.834 | 0.157641 | -0.1655503 | 0.968 | 0.1560294 | -0.3291827 | 0.697 | 0.1592857 | 1000 | 1000 | 1000 | 1000 | 1000 | 1000 | 1000 | 1000 | 1000
CsSn$_{0.5}$Ge$_{0.5}$I$_{3}$ | Cs | 1.69 | 1000 | 1.507659 | 0.56 | 0.1603889 | 1.33014 | 0.1651 | 0.1597657 | 1000 | 1000 | 1000 | 1000 | 1000 | 1000 | 1.505344 | 0.708 | 0.1601383 | 1.314024 | 0.4503 | 0.1608742 | 1000 | 1000 | 1000 | 1000 | 1000 | 1000 | 1.278216 | 0.204 | 0.1598692 | 0.84724 | 0.349 | 0.1602265 | 0.8769788 | 0.001 | 0.1595607 | 1000 | 1000 | 1000 | 1000 | 1000 | 1000 | 1000 | 1000 | 1000 | 1.271072 | 0.357 | 0.1610396 | 0.8343236 | 0.437 | 0.1609009 | 0.8482822 | 0.107 | 0.161192 | 1000 | 1000 | 1000 | 1000 | 1000 | 1000 | 1000 | 1000 | 1000
CsSnBr$_{3}$ | Cs | 1.85 | 10.6 | -0.272495115 | 0.634 | 0.151428 | -0.47347038 | 0.9126 | 0.1460442 | -0.2840280875 | 0.794 | 0.151211 | -0.52869197 | 0.7803 | 0.151231 | -0.28130269 | 0.846 | 0.1505241 | -0.5154801525 | 0.8404 | 0.1505571 | -0.2582894 | 1.086 | 0.1482392 | -0.519673985 | 0.8397 | 0.1546903 | -0.348091725 | 0.196 | 0.1523945 | -0.68276717 | 2.029 | 0.08741542 | -0.4415557 | 2.79 | 0.03726901 | -0.3587246725 | 0.354 | 0.1553876 | -0.6944163875 | 2.229 | 0.06716751 | -0.462579245 | 3.132 | 0.01322477 | -0.3585263025 | 0.432 | 0.1543852 | -0.694530445 | 2.169 | 0.06936057 | -0.4669136925 | 2.899 | 0.02318465 | -0.3374693 | 0.817 | 0.156367 | -0.6677654 | 1.923 | 0.1200368 | -0.4305754 | 2.51 | 0.06654729
CsSn$_{0.75}$Ge$_{0.25}$Br$_{3}$ | Cs | 1.9 | 1000 | -0.2693208 | 0.597 | 0.1564168 | -0.4924734 | 0.3301 | 0.1571358 | 1000 | 1000 | 1000 | 1000 | 1000 | 1000 | -0.287544 | 0.775 | 0.1532616 | -0.5236329 | 0.5553 | 0.1547703 | 1000 | 1000 | 1000 | 1000 | 1000 | 1000 | -0.378835 | 0.013 | 0.156926 | -0.709789 | 0.382 | 0.1571082 | -0.5039971 | 0 | 0.1569892 | 1000 | 1000 | 1000 | 1000 | 1000 | 1000 | 1000 | 1000 | 1000 | -0.4040845 | 0.36 | 0.1553826 | -0.7359528 | 0.568 | 0.154705 | -0.554458 | 0.223 | 0.1568832 | 1000 | 1000 | 1000 | 1000 | 1000 | 1000 | 1000 | 1000 | 1000
CsSn$_{0.5}$Ge$_{0.5}$Br$_{3}$ | Cs | 2 | 1000 | -0.2947209 | 0.703 | 0.1564136 | -0.5195374 | 0.4803 | 0.1574685 | 1000 | 1000 | 1000 | 1000 | 1000 | 1000 | -0.2886876 | 0.83 | 0.1536137 | -0.5209237425 | 0.7054 | 0.1540268 | 1000 | 1000 | 1000 | 1000 | 1000 | 1000 | -0.4479576 | 0.276 | 0.1568383 | -0.7729535 | 0.499 | 0.1575567 | -0.6103185 | 0.047 | 0.1582484 | 1000 | 1000 | 1000 | 1000 | 1000 | 1000 | 1000 | 1000 | 1000 | -0.4450367 | 0.415 | 0.1574901 | -0.7712093 | 0.625 | 0.1544376 | -0.6171266 | 0.205 | 0.1578011 | 1000 | 1000 | 1000 | 1000 | 1000 | 1000 | 1000 | 1000 | 1000
CsSn$_{0.25}$Ge$_{0.75}$Br$_{3}$ | Cs | 2.17 | 1000 | -0.2780541 | 0.614 | 0.1583397 | -0.5055402 | 0.4652 | 0.1586834 | 1000 | 1000 | 1000 | 1000 | 1000 | 1000 | -0.2810499 | 0.748 | 0.1570132 | -0.5163391 | 0.6153 | 0.1584302 | 1000 | 1000 | 1000 | 1000 | 1000 | 1000 | -0.4684011 | 0.192 | 0.1587162 | -0.7888347 | 0.41 | 0.1587909 | -0.6616887 | 0.007 | 0.1585983 | 1000 | 1000 | 1000 | 1000 | 1000 | 1000 | 1000 | 1000 | 1000 | -0.4754093 | 0.319 | 0.1598523 | -0.7954785 | 0.539 | 0.1589689 | -0.6766355 | 0.098 | 0.1601947 | 1000 | 1000 | 1000 | 1000 | 1000 | 1000 | 1000 | 1000 | 1000
CsSnCl$_{3}$ | Cs | 1000 | 1000 | 1.358242 | 1.028 | 0.1431861 | 1.305286 | 1.3976 | 0.1223701 | 1.353683 | 1.163 | 0.1336471 | 1.270586 | 1.2156 | 0.1305004 | 1.356096 | 1.208 | 0.1314226 | 1.280559 | 1.2757 | 0.1281067 | 1.373959 | 1.397 | 0.127863 | 1.285636 | 1.0055 | 0.149302 | 1.316169 | 0.53 | 0.1532553 | 1.35278763 | 2.455 | 0.06381846 | 1.272794 | 3.222 | 0.01213387 | 1.320744535 | 0.704 | 0.1494432 | 1.357395905 | 2.676 | 0.03870315 | 1.270223 | 3.461 | 0.005532062 | 1.32103649 | 0.772 | 0.1492429 | 1.358466 | 2.618 | 0.04143066 | 1.268377145 | 3.382 | 0.006373442 | 1.337642 | 1.072 | 0.1472349 | 1.375594 | 2.485 | 0.07192245 | 1.296032 | 3.145 | 0.0187766
CsGeI$_{3}$ | Cs | 1.6 | 1000 | -0.006497895 | 0.638 | 0.161052 | -0.5398472475 | 0.9291 | 0.1611047 | 0.005748159 | 0.677 | 0.1611753 | -0.5929232425 | 0.7053 | 0.1610574 | -0.06501561 | 1.103 | 0.1553166 | -0.6920262325 | 1.2156 | 0.1542838 | -0.07530208 | 1.483 | 0.1584727 | -0.6997328 | 1.1106 | 0.1593413 | -0.1784134 | 0.311 | 0.1602375 | -0.1648195 | 0.449 | 0.1606005 | -0.413674 | 3.896 | 0.01443482 | -0.1626755 | 0.355 | 0.1616823 | -0.1530578 | 2.833 | 0.01212093 | -0.4019578 | 3.822 | 0.002839726 | -0.1845118 | 0.553 | 0.1578754 | -0.1791842 | 2.715 | 0.03257413 | -0.4062227 | 3.644 | 0.002053154 | -0.192477 | 1.216 | 0.1596464 | -0.18586 | 2.493 | 0.0603279 | -0.4167743 | 3.208 | 0.01183355
CsGeBr$_{3}$ | Cs | 2.47 | 1000 | -0.27515562 | 0.767 | 0.156789 | -0.4782751475 | 1.2666 | 0.1506622 | -0.276046025 | 0.789 | 0.1569257 | -0.5192393 | 0.9005 | 0.1555294 | -0.35404113 | 1.461 | 0.1329254 | -0.6420052 | 1.8309 | 0.1121718 | -0.3605484 | 1.77 | 0.1260153 | -0.6508925 | 1.6658 | 0.1304516 | -0.50951836 | 0.349 | 0.1591153 | -0.8225938 | 0.568 | 0.1595075 | -0.73922504 | 3.002 | 0.02499043 | -0.5095194 | 0.37 | 0.1598308 | -0.821887345 | 1.998 | 0.09143486 | -0.7409542 | 2.99 | 0.02425343 | -0.523028 | 0.682 | 0.1539861 | -0.84630895 | 1.732 | 0.1208877 | -0.7439237 | 2.816 | 0.02583919 | -0.5303306 | 1.292 | 0.152319 | -0.8515143 | 1.503 | 0.1411151 | -0.7530302 | 2.235 | 0.1070828
CsGeCl$_{3}$ | Cs |  |  | 1.238776 | 1.05 | 0.1509391 | 1.385941 | 1.6515 | 0.1155004 | 1.23124024 | 1.05 | 0.1433906 | 1.35742355 | 1.2906 | 0.1379511 | 1.11149518 | 2.112 | 0.08972591 | 1.16580164 | 2.5813 | 0.0494341 | 1.10721855 | 2.439 | 0.06450505 | 1.150985 | 2.6263 | 0.04532879 | 0.9990986875 | 0.62 | 0.1554358 | 0.9193037775 | 2.573 | 0.05711565 | 0.691718395 | 3.474 | 0.006766907 | 0.99889949 | 0.604 | 0.1542783 | 0.9192037725 | 2.565 | 0.05328543 | 0.69027627 | 3.472 | 0.006188633 | 0.95931969 | 1.31 | 0.1448426 | 0.8661601025 | 1.9 | 0.1129938 | 0.681314055 | 3.139 | 0.01530194 | 0.956559385 | 1.802 | 0.1328535 | 0.8614284 | 1.702 | 0.1400118 | 0.6785157 | 2.727 | 0.0369739

## Sheet2
x | gap
0 | 1.54
0.25 | 1.38
0.5 | 1.29
0.75 | 1.3191625
1 | 1.44
x | gap
0 | 1.6
0.25 | 1.4425
0.5 | 1.34
0.75 | 1.2925
1 | 1.3
x | gap
0 | 1.73
0.25 | 1.896667
0.5 | 2.01545
0.75 | 2.095
1 | 2.34

## Latt_const
Formula | A | Phase | Latt | Expt | PBE | PBEsol | PBEd3 | PBEsold3
CsPbCl3 | Cs | Cubic | a | 5.605 | 5.733923 | 5.606106 | 5.653669875 | 5.54864878 | Reference
MAPbCl3 | MA | Cubic | a | 5.675 | 5.758135 | 5.654699 | 5.686762 | 5.593938
CsSnBr3 | Cs | Cubic | a | 5.795 | 5.886001 | 5.758789 | 5.809055 | 5.685063
MASnBr3 | MA | Cubic | a | 5.84 | 6.069423 | 5.882036 | 5.907795 | 5.77694
CsPbBr3 | Cs | Cubic | a | 5.874 | 5.996477 | 5.862559 | 5.912158 | 5.792738
MAPbBr3 | MA | Cubic | a | 5.901 | 6.065497 | 5.948539 | 5.96044 | 5.857459 | 10.1002/anie.202112352
CsPbIBr_2 | Cs | Cubic | a | 6.01 | 6.135528 | 5.999189 | 6.04726 | 5.917036
MAPbIBr_2 | MA | Cubic | a | 6.036667 | 6.214353 | 6.06589 | 6.030533 | 5.918304
CsPbI_1.5Br_1.5 | Cs | Cubic | a | 6.08 | 6.200584 | 6.061598 | 6.108956 | 5.975811
MAPbI_1.5Br_1.5 | MA | Cubic | a | 6.105 | 6.248907 | 6.111811 | 6.137617 | 6.011797
CsPbI_2Br | Cs | Cubic | a | 6.15 | 6.266434 | 6.124123 | 6.170545 | 6.034609
MAPbI_2Br | MA | Cubic | a | 6.173333 | 6.338381 | 6.185438 | 6.211552 | 6.082812 | DOI: 10.1038/NPHOTON.2014.82
CsSnI3 | Cs | Cubic | a | 6.219 | 6.286229 | 6.131041 | 6.177348 | 6.036014 | DOI:10.1039/c8ra09398a
MASnI3 | MA | Cubic | a | 6.2302 | 6.363332 | 6.199197 | 6.228684 | 6.094437
MAPbI_2.5Br_0.5 | MA | Cubic | a | 6.241667 | 6.393074 | 6.244267 | 6.272173 | 6.138788
MAPb_0.25Sn_0.75I_3 | MA | Cubic | a | 6.25 | 6.463353 | 6.239104 | 6.242578 | 6.106127
CsSn_0.5Pb_0.5I_3 | Cs | Cubic | a | 6.255 | 6.342227 | 6.192634 | 6.23763 | 6.095573
MAPb_0.5Sn_0.5I_3 | MA | Cubic | a | 6.27 | 6.415907 | 6.255161 | 6.266993 | 6.147015
MAPb_0.75Sn_0.25I_3 | MA | Cubic | a | 6.29 | 6.467921 | 6.271336 | 6.282586 | 6.153623
CsPbI3 | Cs | Cubic | a | 6.29 | 6.394647 | 6.24056 | 6.286836 | 6.150307
FASnI3 | FA | Cubic | a | 6.31 | 6.429324 | 6.261282 | 6.275956 | 6.128683
MAPbI3 | MA | Cubic | a | 6.3115 | 6.437882 | 6.284706 | 6.308555 | 6.18796
FAPb_0.25Sn_0.75I_3 | FA | Cubic | a | 6.3225 | 6.474941 | 6.371213 | 6.252926 | 6.123965
FAPb_0.5Sn_0.5I_3 | FA | Cubic | a | 6.335 | 6.471408 | 6.285278 | 6.304574 | 6.172516
FAPb_0.75Sn_0.25I_3 | FA | Cubic | a | 6.3475 | 6.480238 | 6.291057 | 6.292764 | 6.155592
FAPbI3 | FA | Cubic | a | 6.36 | 6.519818 | 6.386045 | 6.390647 | 6.247184
MAPbBr3 | MA | Ortho | a | 7.87 | 8.067555 | 7.869222 | 7.922626 | 7.756144
MAPbI3 | MA | Ortho | a | 8.5 | 8.650671 | 8.458018 | 8.497084 | 8.345967
MAPbI3 | MA | Ortho | b | 8.7 | 9.030314 | 8.86005 | 8.876885 | 8.706746
MAPbBr3 | MA | Ortho | b | 8.79 | 8.787539 | 8.65218 | 8.690046 | 8.552597
MAPbBr3 | MA | Ortho | c | 12.02 | 12.09375 | 11.83528 | 11.90971 | 11.69736
MAPbI3 | MA | Ortho | c | 12.6 | 12.94709 | 12.57703 | 12.63744 | 12.3873

## LS
Index | Formula | Decomp | Gap
6 | MAPb_0.25Ba_0.25Sn_0.25Ca_0.25I_3 | 0.0187013 | 2.059
7 | MAPb_0.25Ba_0.25Sn_0.25Ca_0.25I_3 | 0.01787741 | 1.91
8 | MAPb_0.25Ba_0.25Sn_0.25Ca_0.25I_3 | 0.01843337 | 1.972
9 | MAPb_0.25Ba_0.25Sn_0.25Ca_0.25I_3 | 0.0153939 | 2.124
10 | MAPb_0.25Ba_0.25Sn_0.25Ca_0.25I_3 | 0.01537549 | 1.865
11 | MAPb_0.25Ba_0.25Sn_0.25Ca_0.25I_3 | 0.01091554 | 1.826
12 | MAPb_0.25Ba_0.25Sn_0.25Ca_0.25I_3 | 0.01887333 | 1.966
13 | MAPb_0.25Ba_0.25Sn_0.25Ca_0.25I_3 | 0.01736654 | 1.944
14 | MAPb_0.25Ba_0.25Sn_0.25Ca_0.25I_3 | 0.02286565 | 1.87
15 | MAPb_0.25Ba_0.25Sn_0.25Ca_0.25I_3 | 0.01945892 | 1.978
16 | MAPb_0.25Ba_0.25Sn_0.25Ca_0.25I_3 | 0.01341105 | 1.869
17 | MAPb_0.25Ba_0.25Sn_0.25Ca_0.25I_3 | 0.007954851 | 1.846
18 | MAPb_0.25Ba_0.25Sn_0.25Ca_0.25I_3 | 0.01214279 | 1.828
19 | MAPb_0.25Ba_0.25Sn_0.25Ca_0.25I_3 | 0.01786979 | 2.056
20 | MAPb_0.25Ba_0.25Sn_0.25Ca_0.25I_3 | 0.01491882 | 1.929
21 | MAPb_0.25Ba_0.25Sn_0.25Ca_0.25I_3 | 0.0156455 | 1.818
22 | MAPb_0.25Ba_0.25Sn_0.25Ca_0.25I_3 | 0.01145333 | 2
23 | MAPb_0.25Ba_0.25Sn_0.25Ca_0.25I_3 | 0.02107591 | 1.932
24 | MAPb_0.25Ba_0.25Sn_0.25Ca_0.25I_3 | 0.01644683 | 1.886
25 | MAPb_0.25Ba_0.25Sn_0.25Ca_0.25I_3 | 0.01047853 | 1.934
26 | MAPb_0.25Ba_0.25Sr_0.25Ca_0.25I_3 | 0.0311259 | 2.7
27 | MAPb_0.25Ba_0.25Sr_0.25Ca_0.25I_3 | 0.0311259 | 2.723
28 | MAPb_0.25Ba_0.25Sr_0.25Ca_0.25I_3 | 0.03625736 | 2.761
29 | MAPb_0.25Ba_0.25Sr_0.25Ca_0.25I_3 | 0.03246045 | 2.78
30 | MAPb_0.25Ba_0.25Sr_0.25Ca_0.25I_3 | 0.03833455 | 2.799
31 | MAPb_0.25Ba_0.25Sr_0.25Ca_0.25I_3 | 0.03250047 | 2.733
32 | MAPb_0.25Ba_0.25Sr_0.25Ca_0.25I_3 | 0.03556663 | 2.667
33 | MAPb_0.25Ba_0.25Sr_0.25Ca_0.25I_3 | 0.03599311 | 2.629
34 | MAPb_0.25Ba_0.25Sr_0.25Ca_0.25I_3 | 0.03244171 | 2.777
35 | MAPb_0.25Ba_0.25Sr_0.25Ca_0.25I_3 | 0.035346 | 2.739
36 | MAPb_0.25Ba_0.25Sr_0.25Ca_0.25I_3 | 0.03866832 | 2.639
37 | MAPb_0.25Ba_0.25Sr_0.25Ca_0.25I_3 | 0.03707875 | 2.677
38 | MAPb_0.25Ba_0.25Sr_0.25Ca_0.25I_3 | 0.03763492 | 2.74
39 | MAPb_0.25Ba_0.25Sr_0.25Ca_0.25I_3 | 0.03026473 | 2.71
40 | MAPb_0.25Ba_0.25Sr_0.25Ca_0.25I_3 | 0.03494558 | 2.725
41 | MAPb_0.25Ba_0.25Sr_0.25Ca_0.25I_3 | 0.0361158 | 2.665
42 | MAPb_0.25Ba_0.25Sr_0.25Ca_0.25I_3 | 0.03336119 | 2.6755
43 | MAPb_0.25Ba_0.25Sr_0.25Ca_0.25I_3 | 0.0324822 | 2.686
44 | MAPb_0.25Ba_0.25Sr_0.25Ca_0.25I_3 | 0.03933838 | 2.617
45 | MAPb_0.25Ba_0.25Sr_0.25Ca_0.25I_3 | 0.03933838 | 2.6515
46 | MAPb_0.25Ba_0.25Sr_0.25Sn_0.25I_3 | -0.007862073 | 2.052
47 | MAPb_0.25Ba_0.25Sr_0.25Sn_0.25I_3 | -0.008167751 | 1.92
48 | MAPb_0.25Ba_0.25Sr_0.25Sn_0.25I_3 | -0.00893736 | 1.954
49 | MAPb_0.25Ba_0.25Sr_0.25Sn_0.25I_3 | -0.008592498 | 2.112
50 | MAPb_0.25Ba_0.25Sr_0.25Sn_0.25I_3 | -0.009021831 | 1.891
51 | MAPb_0.25Ba_0.25Sr_0.25Sn_0.25I_3 | -0.01276633 | 1.869
52 | MAPb_0.25Ba_0.25Sr_0.25Sn_0.25I_3 | -0.004630134 | 1.967
53 | MAPb_0.25Ba_0.25Sr_0.25Sn_0.25I_3 | -0.007568125 | 1.971
54 | MAPb_0.25Ba_0.25Sr_0.25Sn_0.25I_3 | -0.005805236 | 1.892
55 | MAPb_0.25Ba_0.25Sr_0.25Sn_0.25I_3 | -0.009614377 | 1.975
56 | MAPb_0.25Ba_0.25Sr_0.25Sn_0.25I_3 | -0.01324678 | 1.917
57 | MAPb_0.25Ba_0.25Sr_0.25Sn_0.25I_3 | -0.01506765 | 1.899
58 | MAPb_0.25Ba_0.25Sr_0.25Sn_0.25I_3 | -0.01431946 | 1.876
59 | MAPb_0.25Ba_0.25Sr_0.25Sn_0.25I_3 | -0.008754055 | 2.044
60 | MAPb_0.25Ba_0.25Sr_0.25Sn_0.25I_3 | -0.005767358 | 1.929
61 | MAPb_0.25Ba_0.25Sr_0.25Sn_0.25I_3 | -0.01173354 | 1.853
62 | MAPb_0.25Ba_0.25Sr_0.25Sn_0.25I_3 | -0.0111675 | 2.005
63 | MAPb_0.25Ba_0.25Sr_0.25Sn_0.25I_3 | -0.003681193 | 1.927
64 | MAPb_0.25Ba_0.25Sr_0.25Sn_0.25I_3 | -0.0112227 | 1.94
65 | MAPb_0.25Ba_0.25Sr_0.25Sn_0.25I_3 | -0.01474225 | 1.912
66 | MAPb_0.25Sn_0.25Sr_0.25Ca_0.25I_3 | -0.02403916 | 2.097
67 | MAPb_0.25Sn_0.25Sr_0.25Ca_0.25I_3 | -0.02291641 | 1.87
68 | MAPb_0.25Sn_0.25Sr_0.25Ca_0.25I_3 | -0.02538318 | 1.976
69 | MAPb_0.25Sn_0.25Sr_0.25Ca_0.25I_3 | -0.02120565 | 2.183
70 | MAPb_0.25Sn_0.25Sr_0.25Ca_0.25I_3 | -0.02376793 | 1.852
71 | MAPb_0.25Sn_0.25Sr_0.25Ca_0.25I_3 | -0.02484376 | 1.787
72 | MAPb_0.25Sn_0.25Sr_0.25Ca_0.25I_3 | -0.02011998 | 2.025
73 | MAPb_0.25Sn_0.25Sr_0.25Ca_0.25I_3 | -0.02401359 | 1.936
74 | MAPb_0.25Sn_0.25Sr_0.25Ca_0.25I_3 | -0.01931779 | 1.905
75 | MAPb_0.25Sn_0.25Sr_0.25Ca_0.25I_3 | -0.02037395 | 2.042
76 | MAPb_0.25Sn_0.25Sr_0.25Ca_0.25I_3 | -0.02502475 | 1.842
77 | MAPb_0.25Sn_0.25Sr_0.25Ca_0.25I_3 | -0.02418321 | 1.791
78 | MAPb_0.25Sn_0.25Sr_0.25Ca_0.25I_3 | -0.02520898 | 1.804
79 | MAPb_0.25Sn_0.25Sr_0.25Ca_0.25I_3 | -0.02119019 | 2.048
80 | MAPb_0.25Sn_0.25Sr_0.25Ca_0.25I_3 | -0.02452462 | 1.94
81 | MAPb_0.25Sn_0.25Sr_0.25Ca_0.25I_3 | -0.02199254 | 1.856
82 | MAPb_0.25Sn_0.25Sr_0.25Ca_0.25I_3 | -0.02657126 | 2.02
83 | MAPb_0.25Sn_0.25Sr_0.25Ca_0.25I_3 | -0.01972366 | 1.942
84 | MAPb_0.25Sn_0.25Sr_0.25Ca_0.25I_3 | -0.02692456 | 1.808
85 | MAPb_0.25Sn_0.25Sr_0.25Ca_0.25I_3 | -0.02758853 | 1.983
86 | MASn_0.25Ba_0.25Sr_0.25Ca_0.25I_3 | 0.001880115 | 2.32
87 | MASn_0.25Ba_0.25Sr_0.25Ca_0.25I_3 | 0.004778801 | 2.321
88 | MASn_0.25Ba_0.25Sr_0.25Ca_0.25I_3 | 0.007087748 | 2.357
89 | MASn_0.25Ba_0.25Sr_0.25Ca_0.25I_3 | 0.001880115 | 2.321
90 | MASn_0.25Ba_0.25Sr_0.25Ca_0.25I_3 | 0.007495753 | 2.417
91 | MASn_0.25Ba_0.25Sr_0.25Ca_0.25I_3 | -0.0007144929 | 2.357
92 | MASn_0.25Ba_0.25Sr_0.25Ca_0.25I_3 | 0.007919259 | 2.279
93 | MASn_0.25Ba_0.25Sr_0.25Ca_0.25I_3 | 0.008701233 | 2.266
94 | MASn_0.25Ba_0.25Sr_0.25Ca_0.25I_3 | 0.003818503 | 2.461
95 | MASn_0.25Ba_0.25Sr_0.25Ca_0.25I_3 | 0.008994593 | 2.356
96 | MASn_0.25Ba_0.25Sr_0.25Ca_0.25I_3 | 0.009989253 | 2.208
97 | MASn_0.25Ba_0.25Sr_0.25Ca_0.25I_3 | 0.00768095 | 2.242
98 | MASn_0.25Ba_0.25Sr_0.25Ca_0.25I_3 | 0.008150754 | 2.325
99 | MASn_0.25Ba_0.25Sr_0.25Ca_0.25I_3 | 0.0001671197 | 2.32
100 | MASn_0.25Ba_0.25Sr_0.25Ca_0.25I_3 | 0.005441498 | 2.308
101 | MASn_0.25Ba_0.25Sr_0.25Ca_0.25I_3 | 0.007026021 | 2.231
102 | MASn_0.25Ba_0.25Sr_0.25Ca_0.25I_3 | 0.002479789 | 2.284
103 | MASn_0.25Ba_0.25Sr_0.25Ca_0.25I_3 | 0.002718544 | 2.254
104 | MASn_0.25Ba_0.25Sr_0.25Ca_0.25I_3 | 0.008602096 | 2.243
105 | MASn_0.25Ba_0.25Sr_0.25Ca_0.25I_3 | 0.01217719 | 2.254
106 | MACa_0.203Sn_0.203Ba_0.203Sr_0.203Pb_0.188I_3 | 0.001903627 | 2.229
107 | MACa_0.203Sn_0.203Ba_0.203Sr_0.203Pb_0.188I_3 | -0.002296283 | 1.902
108 | MACa_0.203Sn_0.203Ba_0.203Sr_0.203Pb_0.188I_3 | 0.0009618448 | 2.301
109 | MACa_0.203Sn_0.203Ba_0.203Sr_0.203Pb_0.188I_3 | -0.003258151 | 1.951
110 | MACa_0.203Sn_0.203Ba_0.203Sr_0.203Pb_0.188I_3 | -0.003608562 | 1.947
111 | MAPb_0.203Ca_0.203Ba_0.203Sr_0.203Sn_0.188I_3 | 0.004433307 | 1.943
112 | MAPb_0.203Ca_0.203Ba_0.203Sr_0.203Sn_0.188I_3 | 0.002646165 | 2.003
113 | MAPb_0.203Ca_0.203Ba_0.203Sr_0.203Sn_0.188I_3 | 0.003328872 | 1.846
114 | MAPb_0.203Ca_0.203Ba_0.203Sr_0.203Sn_0.188I_3 | -0.00152009 | 2.241
115 | MAPb_0.203Ca_0.203Ba_0.203Sr_0.203Sn_0.188I_3 | 0.005978473 | 2.193
116 | MAPb_0.203Sn_0.203Ba_0.203Ca_0.203Sr_0.188I_3 | -0.0001091651 | 1.97
117 | MAPb_0.203Sn_0.203Ba_0.203Ca_0.203Sr_0.188I_3 | 0.002324382 | 2.136
118 | MAPb_0.203Sn_0.203Ba_0.203Ca_0.203Sr_0.188I_3 | 0.005595427 | 2.221
119 | MAPb_0.203Sn_0.203Ba_0.203Ca_0.203Sr_0.188I_3 | 0.004391593 | 2.066
120 | MAPb_0.203Sn_0.203Ba_0.203Ca_0.203Sr_0.188I_3 | 0.0103881 | 2.193
121 | MAPb_0.203Sn_0.203Ba_0.203Sr_0.203Ca_0.188I_3 | 0.003590663 | 2.022
122 | MAPb_0.203Sn_0.203Ba_0.203Sr_0.203Ca_0.188I_3 | 0.005456564 | 1.954
123 | MAPb_0.203Sn_0.203Ba_0.203Sr_0.203Ca_0.188I_3 | 0.003888628 | 2.06
124 | MAPb_0.203Sn_0.203Ba_0.203Sr_0.203Ca_0.188I_3 | 0.005389166 | 2.104
125 | MAPb_0.203Sn_0.203Ba_0.203Sr_0.203Ca_0.188I_3 | 0.001123878 | 2.024
126 | MAPb_0.203Sn_0.203Ca_0.203Sr_0.203Ba_0.188I_3 | 0.001253442 | 1.976
127 | MAPb_0.203Sn_0.203Ca_0.203Sr_0.203Ba_0.188I_3 | -0.004230874 | 1.902
128 | MAPb_0.203Sn_0.203Ca_0.203Sr_0.203Ba_0.188I_3 | -0.000574539 | 2.234
129 | MAPb_0.203Sn_0.203Ca_0.203Sr_0.203Ba_0.188I_3 | 0.0008951607 | 2.022
130 | MAPb_0.203Sn_0.203Ca_0.203Sr_0.203Ba_0.188I_3 | -0.0004814171 | 2.259

## Latt_dist
MAPI_gap | MAPI_decomp | MAPI_dist | MAPBr_gap | MAPBr_decomp | MAPBr_dist | MAPCl_gap | MAPCl_decomp | MAPCl_dist | CsPI_gap | CsPI_decomp | CsPI_dist | CsPBr_gap | CsPBr_decomp | CsPBr_dist
1.532 | 0.7463118475 | -0.151052256 | 1.458 | 0.690473 | -0.1504338 | 2.034 | 0.826503395 | -0.1508665 | 0.98 | 0.4378545 | -0.1499984 | 1.107 | 0.2749549 | -0.1499886
1.595 | 0.5250448 | -0.125876442 | 1.561 | 0.4359329 | -0.1253621 | 2.14 | 0.5302178825 | -0.1257226 | 1.078 | 0.338494975 | -0.1249984 | 1.241 | 0.1549185 | -0.1249886
1.654 | 0.349096415 | -0.100700616 | 1.658 | 0.2337846625 | -0.1002904 | 2.238 | 0.2941444 | -0.1005787 | 1.17 | 0.2600342 | -0.09999838 | 1.364 | 0.06057793125 | -0.09998856
1.709 | 0.2153719 | -0.075524778 | 1.748 | 0.08082292 | -0.07521866 | 2.329 | 0.1141052 | -0.07543466 | 1.256 | 0.2006403775 | -0.07499838 | 1.479 | -0.01061605 | -0.07498856
1.76 | 0.1212898 | -0.050348929 | 1.83 | -0.0265428 | -0.05014696 | 2.412 | -0.01334362 | -0.05029054 | 1.335 | 0.158848415 | -0.04999838 | 1.586 | -0.06056547 | -0.04998856
1.807 | 0.06446798 | -0.025173069 | 1.905 | -0.0911755375 | -0.02507525 | 2.488 | -0.09232841 | -0.02514635 | 1.409 | 0.1332767 | -0.02499838 | 1.683 | -0.091254305 | -0.02498856
1.852 | 0.035125 | 0 | 1.974 | -0.1520516 | 0 | 2.526 | -0.1718551 | 0 | 1.482 | 0.063 | 0 | 1.774 | -0.17 | 0
1.887 | 0.05263577 | 0.025178683 | 2.034 | -0.1037191 | 0.02506817 | 2.615 | -0.1181791 | 0.0251423 | 1.54 | 0.12581228 | 0.02500162 | 1.854 | -0.1012886125 | 0.02501144
1.92 | 0.09352364 | 0.050354574 | 2.088 | -0.05686178 | 0.05013988 | 2.667 | -0.07100182125 | 0.05028675 | 1.596 | 0.1411954 | 0.05000162 | 1.927 | -0.08358948375 | 0.05001144
1.949 | 0.1627659 | 0.075530476 | 2.135 | 0.0222101 | 0.07521159 | 2.712 | 0.01235603 | 0.07543127 | 1.648 | 0.16792546 | 0.07500162 | 1.993 | -0.05255842625 | 0.07501144
1.973 | 0.258647 | 0.100706387 | 2.176 | 0.1311259 | 0.1002833 | 2.749 | 0.1291599 | 0.1005759 | 1.694 | 0.2050953 | 0.1000016 | 2.051 | -0.009330156 | 0.1000114
1.991 | 0.379432885 | 0.125882308 | 2.21 | 0.2679197 | 0.125355 | 2.779 | 0.2771619425 | 0.1257205 | 1.734 | 0.251752935 | 0.1250016 | 2.102 | 0.0451944875 | 0.1250114
1.99 | 0.5234157 | 0.151058239 | 2.238 | 0.43058082 | 0.1504267 | 2.803 | 0.454113855 | 0.1508653 | 1.77 | 0.307083465 | 0.1500016 | 2.147 | 0.1095084 | 0.1500114

## Oct_dist
MAPI_dist | MAPI_gap | MAPI_decomp | MAPBr_dist | MAPBr_gap | MAPBr_decomp | MAPCl_dist | MAPCl_gap | MAPCl_decomp | CsPI_dist | CsPI_gap | CsPI_decomp | CsPBr_dist | CsPBr_gap | CsPBr_decomp | CsPCl_dist | CsPCl_gap | CsPCl_decomp
0 | 1.852 | 0.035125 | 0.1504408 | 2.059 | 0.4596124 | 0 | 2.551 | -0.172 | 0 | 1.482 | 0.063 | 0 | 1.774 | -0.17 | 0 | 2.212 | 1.437
0.05 | 1.851 | 0.01166113 | 0.1504391 | 2.131 | 0.466069355 | 0.025 | 2.601 | -0.1369307425 | -0.1749984 | 0.991 | 0.266585 | -0.1749886 | 1.932 | 0.002884859 | -0.1750115 | 2.616 | 2.053094
-0.05 | 1.761 | 0.02368364 | 0.150438 | 2.218 | 0.4459126775 | 0.05 | 2.634 | -0.1388919925 | -0.1749984 | 1.246 | 0.1450037525 | -0.1749886 | 2.087 | 0.06473805125 | -0.1750115 | 2.7 | 2.20657915
0.1 | 1.807 | 0.01436095 | 0.1504446 | 2.044 | 0.4632935 | 0.075 | 2.61 | -0.1373894925 | -0.1749984 | 1.187 | 0.1666976 | -0.1749886 | 2.051 | 0.042352675 | -0.1750115 | 2.636 | 2.080218
-0.1 | 1.827 | 0.0476077 | 0.1504378 | 2.124 | 0.4536169 | 0.05 | 2.606 | -0.1359207 | -0.1749984 | 1.049 | 0.2335424 | -0.1749886 | 1.967 | 0.00988256 | -0.1750115 | 2.66 | 2.120127
0 | 1.798 | 0.0248337 | 0.1504399 | 2.121 | 0.449733645 | -0.05 | 2.438 | -0.1062607 | -0.1749984 | 1.121 | 0.1959066 | -0.1749886 | 2.011 | 0.02387538 | -0.1750115 | 2.587 | 1.930502
0.15 | 1.88 | 0.02757639 | 0.1504325 | 2.171 | 0.449759635 | 0.075 | 2.597 | -0.1373832425 | -0.1749984 | 0.888 | 0.3437955 | -0.1749886 | 2.011 | 0.02387537375 | -0.1750115 | 2.66 | 2.120127
-0.15 | 1.721 | 0.07648380125 | 0.1504367 | 2.154 | 0.4423156 | 0.1 | 2.576 | -0.1341607425 | -0.1749984 | 1.121 | 0.1959066 | -0.1749886 | 2.021 | 0.0003114225 | -0.1750115 | 2.659 | 2.034196
-0.05 | 1.939 | 0.03666806 | 0.1504363 | 2.188 | 0.443812 | 0.1 | 2.671 | -0.1275595 | -0.1749984 | 1.135 | 0.2131683 | -0.1749886 | 1.984 | -0.01994072 | -0.1750115 | 2.608 | 1.956144475
-0.05 | 1.6 | 0.03877256 | 0.1504347 | 2.163 | 0.4431555 | -0.1 | 2.296 | -0.05333949 | -0.1749984 | 1.077 | 0.23720557 | -0.1749886 | 1.897 | -0.04785069375 | -0.1750115 | 2.559 | 1.893942
0.05 | 1.842 | 0.02351452 | -0.150412 | 1.358 | 0.8837758 | 0.125 | 2.621 | -0.1273132 | -0.1749984 | 0.944 | 0.3089420475 | -0.1749886 | 1.815 | -0.06346798125 | -0.1750115 | 2.636 | 2.080218
-0.05 | 1.646 | 0.03732187 | -0.150425 | 1.359 | 0.81504675 | 0.15 | 2.622 | -0.1170157 | -0.1499984 | 0.82 | 0.3854349 | -0.1499886 | 1.967 | 0.009882562 | -0.1500115 | 2.655 | 2.03709
0.05 | 1.919 | 0.02448685625 | -0.1504082 | 1.405 | 0.87623962 | -0.15 | 2.349 | -0.004611992 | -0.1499984 | 1.049 | 0.2335424 | -0.1499886 | 1.976 | -0.01297909 | -0.1500115 | 2.608 | 1.956144
0.05 | 1.774 | 0.01162544 | -0.1504168 | 1.434 | 0.8588306 | 0.15 | 2.608 | -0.08946199 | -0.1499984 | 1.063 | 0.2515596925 | -0.1499886 | 1.939 | -0.03243269625 | -0.1500115 | 2.616 | 2.053094145
0.1 | 1.77 | 0.04182489 | -0.1504137 | 1.474 | 0.865636285 | -0.15 | 2.439 | 0.03996426 | -0.1499984 | 1.006 | 0.2764547 | -0.1499886 | 1.897 | -0.04785069625 | -0.1500115 | 2.634 | 2.010461
-0.1 | 1.795 | 0.07664047 | -0.1504238 | 1.38 | 0.8110739 | 0.2 | 2.674 | -0.08944699 | -0.1499984 | 0.944 | 0.3089421 | -0.1499886 | 1.932 | 0.002884859 | -0.1500115 | 2.612 | 1.969490935
0.2 | 1.861 | 0.06947981 | -0.1504123 | 1.427 | 0.9183609 | -0.2 | 2.361 | 0.0884980075 | -0.1499984 | 0.991 | 0.266585 | -0.1499886 | 1.941 | -0.01942056 | -0.1500115 | 2.559 | 1.893942
-0.2 | 1.818 | 0.1752286 | -0.1504244 | 1.358 | 0.8514988 | 0.25 | 2.708 | -0.06176074 | -0.1499984 | 1.006 | 0.285203295 | -0.1499886 | 1.903 | -0.0383471325 | -0.1500115 | 2.587 | 1.930502
0 | 1.825 | 0.06820791 | -0.1504274 | 1.444 | 0.809199805 | 0.25 | 2.739 | -0.04584949 | -0.1499984 | 0.95 | 0.3106812425 | -0.1499886 | 1.815 | -0.0634679775 | -0.1500115 | 2.721 | 2.161408
0 | 1.683 | 0.0880623 | -0.1504149 | 1.415 | 0.8025587 | -0.25 | 2.454 | 0.2037692575 | -0.1499984 | 0.82 | 0.3854349 | -0.1499886 | 1.861 | -0.0531831825 | -0.1500115 | 2.612 | 1.969491
0.3 | 2.042 | 0.1049053 | -0.1002806 | 1.605 | 0.3633396 | 0.3 | 2.791 | -0.02488699 | -0.1499984 | 0.888 | 0.3437954825 | -0.1499886 | 2.098 | 0.03970661 | -0.1500115 | 2.682 | 2.162436385
-0.3 | 1.599 | 0.3091595 | -0.1002805 | 1.469 | 0.3978758 | -0.3 | 2.337 | 0.3432005075 | -0.1249984 | 1.258 | 0.1606918725 | -0.1249886 | 1.903 | -0.03834714 | -0.1250115 | 2.702 | 2.11794992
-0.1 | 1.753 | 0.1223647 | -0.1002697 | 1.574 | 0.3433645 |  |  |  | -0.1249984 | 0.95 | 0.31068123 | -0.1249886 | 2.051 | 0.04235267 | -0.1250115 | 2.633 | 1.995662
-0.1 | 1.63 | 0.1394208 | -0.1002716 | 1.465 | 0.4013846 |  |  |  | -0.1249984 | 1.187 | 0.166697555 | -0.1249886 | 2.061 | 0.01802784 | -0.1250115 | 2.659 | 2.034196
0.1 | 1.925 | 0.06599204 | -0.1002774 | 1.62 | 0.3843368775 |  |  |  | -0.1249984 | 1.199 | 0.1831587 | -0.1249886 | 1.939 | -0.03243269 | -0.1250115 | 2.521 | 1.909162
-0.1 | 1.358 | 0.1604128 | -0.1002697 | 1.645 | 0.3677957 |  |  |  | -0.1249984 | 1.006 | 0.2764547 | -0.1249886 | 1.984 | -0.01994072 | -0.1250115 | 2.616 | 2.053094
0.1 | 1.763 | 0.08371582 | -0.100278 | 1.611 | 0.3865818 |  |  |  | -0.1249984 | 1.077 | 0.2372055725 | -0.1249886 | 1.77 | -0.04831689875 | -0.1250115 | 2.595 | 2.011415435
0.1 | 1.645 | 0.05850455 | -0.1002773 | 1.577 | 0.3414933 |  |  |  | -0.1249984 | 0.749 | 0.3999507 | -0.1249886 | 1.932 | 0.002884859 | -0.1250115 | 2.543 | 1.934404
|  |  | -0.1002755 | 1.565 | 0.3387158 |  |  |  | -0.1249984 | 0.991 | 0.266585 | -0.1249886 | 1.894 | -0.01678589 | -0.1250115 | 2.57 | 1.971704
|  |  | -0.1002762 | 1.543 | 0.3534005 |  |  |  | -0.1249984 | 0.935 | 0.2913209 | -0.1249886 | 1.807 | -0.04346186 | -0.1250115 | 2.569 | 1.794932
|  |  | 0.1002948 | 1.991 | 0.1833483 |  |  |  | -0.1249984 | 0.804 | 0.3645323 | -0.1249886 | 1.853 | -0.03238481875 | -0.1250115 | 2.57 | 1.971704
|  |  | 0.1003089 | 2.067 | 0.1901386 |  |  |  | -0.09999838 | 0.873 | 0.3236855475 | -0.09998856 | 1.853 | -0.03238482 | -0.1000115 | 2.587 | 1.930502
|  |  | 0.1003044 | 2.035 | 0.1793712 |  |  |  | -0.09999838 | 0.799 | 0.4859104 | -0.09998856 | 1.861 | -0.05318317 | -0.1000115 | 2.604 | 1.891033
|  |  | 0.1002905 | 2.074 | 0.1535183 |  |  |  | -0.09999838 | 0.873 | 0.3236855 | -0.09998856 | 1.87 | -0.07049557125 | -0.1000115 | 2.592 | 1.818536
|  |  | 0.1003001 | 2.061 | 0.1663017 |  |  |  | -0.09999838 | 0.888 | 0.3437954725 | -0.09998856 | 1.832 | -0.0924494575 | -0.1000115 | 2.586 | 1.761185
|  |  | 0.1002989 | 2.036 | 0.1784327175 |  |  |  | -0.09999838 | 0.904 | 0.370809285 | -0.09998856 | 1.807 | -0.04346186 | -0.1000115 | 2.543 | 1.934403675
|  |  | 0.1002966 | 2.153 | 0.1561314 |  |  |  | -0.09999838 | 0.852 | 0.448729 | -0.09998856 | 1.815 | -0.0634679825 | -0.1000115 | 2.559 | 1.893941965
|  |  | 0.1002971 | 2.066 | 0.163218 |  |  |  | -0.09999838 | 0.815 | 0.5305589 | -0.09998856 | 1.824 | -0.0800076425 | -0.1000115 | 2.576 | 1.855221
|  |  | 0.1002983 | 1.997 | 0.1606877 |  |  |  | -0.09999838 | 0.804 | 0.364532275 | -0.09998856 | 1.832 | -0.09244947 | -0.1000115 | 2.592 | 1.818536
|  |  | 0.1002934 | 2.116 | 0.160244 |  |  |  | -0.09999838 | 0.82 | 0.3854349 | -0.09998856 | 1.809 | -0.1049214 | -0.1000115 | 2.597 | 1.738557
|  |  | 1.951601e-05 | 1.773 | 0.006425769 |  |  |  | -0.09999838 | 0.836 | 0.4132344125 | -0.09998856 | 1.779 | -0.0677447975 | -0.1000115 | 2.537 | 1.86926606
|  |  | 1.998964e-05 | 1.836 | -0.02414304 |  |  |  | -0.07499838 | 0.852 | 0.448729 | -0.07498856 | 1.932 | 0.002884859 | -0.07501148 | 2.616 | 2.053094
|  |  | 2.893519e-06 | 1.885 | -0.05846036 |  |  |  | -0.07499838 | 0.826 | 0.5688068175 | -0.07498856 | 1.903 | -0.03834714 | -0.07501148 | 2.612 | 1.969491
|  |  | 1.782559e-05 | 1.848 | -0.01929533 |  |  |  | -0.07499838 | 0.766 | 0.4214186625 | -0.07498856 | 1.815 | -0.06346797875 | -0.07501148 | 2.559 | 1.893942
|  |  | 4.200063e-06 | 1.93 | -0.05656686375 |  |  |  | -0.07499838 | 0.991 | 0.266585 | -0.07498856 | 1.861 | -0.05318318 | -0.07501148 | 2.587 | 1.930502
|  |  | 1.264297e-05 | 1.785 | 6.59625e-05 |  |  |  | -0.07499838 | 0.95 | 0.3106812 | -0.07498856 | 1.787 | -0.08372829125 | -0.07501148 | 2.553 | 1.831069
|  |  | 8.549296e-06 | 1.929 | -0.0683283475 |  |  |  | -0.07499838 | 0.82 | 0.3854348925 | -0.07498856 | 1.894 | -0.01678589 | -0.07501148 | 2.595 | 2.011415
|  |  | 9.693763e-06 | 1.807 | -0.02839867 |  |  |  | -0.07499838 | 0.888 | 0.34379548 | -0.07498856 | 1.903 | -0.03834714 | -0.07501148 | 2.612 | 1.969491
|  |  | 6.157354e-08 | 1.97 | -0.09901510625 |  |  |  | -0.07499838 | 0.783 | 0.4498000625 | -0.07498856 | 1.87 | -0.0704955725 | -0.07501148 | 2.576 | 1.855221
|  |  | 1.352438e-05 | 1.878 | -0.01000862 |  |  |  | -0.07499838 | 0.935 | 0.2913208675 | -0.07498856 | 2.151 | 0.116939225 | -0.07501148 | 2.604 | 1.891033
|  |  | -0.02506529 | 1.762 | -0.006452664 |  |  |  | -0.07499838 | 0.95 | 0.31068122 | -0.07498856 | 1.853 | -0.03238482 | -0.07501148 | 2.732 | 2.298854
|  |  | -0.02507024 | 1.854 | -0.04540779 |  |  |  | -0.04999838 | 0.836 | 0.4132344025 | -0.04998856 | 2.045 | 0.048187035 | -0.05001148 | 2.57 | 1.971703945
|  |  | -0.02506878 | 1.873 | -0.04822721 |  |  |  | -0.04999838 | 0.904 | 0.370809025 | -0.04998856 | 2.011 | 0.02387538 | -0.05001148 | 2.678 | 2.164635
|  |  | -0.02506301 | 1.846 | -0.02384824 |  |  |  | -0.04999838 | 1.354 | 0.1158759 | -0.04998856 | 1.974 | 0.002897949 | -0.05001148 | 2.66 | 2.120127
|  |  | -0.02506535 | 1.852 | -0.01700462 |  |  |  | -0.04999838 | 0.873 | 0.3236855 | -0.04998856 | 1.888 | -0.02649773125 | -0.05001148 | 2.64 | 2.077276
|  |  | -0.02506562 | 1.878 | -0.0346166 |  |  |  | -0.04999838 | 1.174 | 0.1793756 | -0.04998856 | 1.807 | -0.04346186625 | -0.05001148 | 2.591 | 1.99787124
|  |  | -0.02505804 | 1.787 | 0.025825415 |  |  |  | -0.04999838 | 1.121 | 0.1959066 | -0.04998856 | 2.001 | 0.03349127375 | -0.05001148 | 2.543 | 1.934404
|  |  | -0.02505913 | 1.866 | 0.02296666 |  |  |  | -0.04999838 | 1.064 | 0.2191915 | -0.04998856 | 1.967 | 0.009882562 | -0.05001148 | 2.654 | 2.12408952
|  |  | -0.0250641 | 1.844 | -0.03022417375 |  |  |  | -0.04999838 | 0.929 | 0.28939334 | -0.04998856 |  | -0.01034852 | -0.05001148 | 2.636 | 2.0802182
|  |  | -0.02505895 | 1.755 | 0.01503004 |  |  |  | -0.04999838 | 0.804 | 0.3645323 | -0.04998856 | 1.888 | -0.02649773 | -0.05001148 | 2.615 | 2.038052
|  |  | -0.07520441 | 1.623 | 0.224037695 |  |  |  | -0.04999838 | 1.1 | 0.2162440275 | -0.04998856 | 1.966 | 0.02592409625 | -0.05001148 | 2.591 | 1.997871
|  |  | -0.07521183 | 1.665 | 0.1639832475 |  |  |  | -0.02499838 | 1.049 | 0.23354245 | -0.02498856 | 1.932 | 0.002884859 | -0.02501148 | 2.635 | 2.09642
|  |  | -0.075206 | 1.698 | 0.1661855 |  |  |  | -0.02499838 | 0.992 | 0.2576485 | -0.02498856 | 1.894 | -0.01678589 | -0.02501148 | 2.616 | 2.053094
|  |  | -0.07521168 | 1.673 | 0.1502007 |  |  |  | -0.02499838 | 0.929 | 0.2893933 | -0.02498856 | 1.807 | -0.04346186 | -0.02501148 | 2.595 | 2.011415435
|  |  | -0.07520634 | 1.547 | 0.2012667 |  |  |  | -0.02499838 | 1.042 | 0.2486816 | -0.02498856 | 1.853 | -0.03238482375 | -0.02501148 | 2.543 | 1.934404
|  |  | -0.07520435 | 1.695 | 0.1711465 |  |  |  | -0.02499838 | 0.991 | 0.2665850325 | -0.02498856 | 1.932 | 0.002884857 | -0.02501148 | 2.616 | 2.053094
|  |  | -0.07519103 | 1.626 | 0.268043675 |  |  |  | -0.02499838 | 0.935 | 0.291320865 | -0.02498856 |  | 0.09048128375 | -0.02501148 | 2.682 | 2.162436
|  |  | -0.07519773 | 1.744 | 0.1966714275 |  |  |  | -0.02499838 | 0.804 | 0.3645323 | -0.02498856 | 2.051 | 0.04235267 | -0.02501148 | 2.636 | 2.080218
|  |  | -0.07519524 | 1.518 | 0.2241696 |  |  |  | -0.02499838 | 0.873 | 0.3236855325 | -0.02498856 | 1.967 | 0.009882564 | -0.02501148 | 2.66 | 2.120127
|  |  | -0.07520406 | 1.727 | 0.1807644 |  |  |  | -0.02499838 | 0.991 | 0.2665850475 | -0.02498856 | 2.011 | 0.02387537 | -0.02501148 | 2.595 | 2.011416
|  |  | 0.1253704 | 2.069 | 0.3081049125 |  |  |  | -0.02499838 | 1.3 | 0.130068325 | -0.02498856 | 1.894 | -0.01678589 | -0.02501148 | 2.698 | 2.207554
|  |  | 0.1253716 | 2.057 | 0.29157857 |  |  |  | 1.618106e-06 | 1.187 | 0.166697535 | 1.143646e-05 | 2.084 | 0.06738267 | -1.147919e-05 | 2.682 | 2.162436
|  |  | 0.1253702 | 2.114 | 0.3038926 |  |  |  | 1.618106e-06 | 1.049 | 0.2335425 | 1.143646e-05 | 2.051 | 0.04235267 | -1.147919e-05 | 2.615 | 2.038052
|  |  | 0.1253732 | 2.018 | 0.31868239 |  |  |  | 1.618106e-06 | 1.121 | 0.1959066 | 1.143646e-05 | 1.974 | 0.00289795 | -1.147919e-05 | 2.64 | 2.077275745
|  |  | 0.1253627 | 2.149 | 0.2917259 |  |  |  | 1.618106e-06 | 0.935 | 0.2913209 | 1.143646e-05 | 1.807 | -0.04346186 | -1.147919e-05 | 2.636 | 2.080218
|  |  | 0.1253709 | 2.19 | 0.29173 |  |  |  | 1.618106e-06 | 1.24 | 0.1509783 | 1.143646e-05 | 1.967 | 0.009882559 | -1.147919e-05 | 2.615 | 2.038052
|  |  | 0.1253592 | 2.139 | 0.282748 |  |  |  | 1.618106e-06 | 1.187 | 0.1666975575 | 1.143646e-05 |  | -0.01034852 | -1.147919e-05 | 2.564 | 1.96007
|  |  | 0.1253592 | 2.173 | 0.2753098 |  |  |  | 1.618106e-06 | 0.992 | 0.2576485 | 1.143646e-05 | 1.843 | -0.03815297 | -1.147919e-05 | 2.591 | 1.997871
|  |  | 0.1253581 | 2.105 | 0.2733696 |  |  |  | 1.618106e-06 | 1.064 | 0.2191915 | 1.143646e-05 | 1.888 | -0.02649772875 | -1.147919e-05 | 2.592 | 1.818536
|  |  | 0.1253669 | 2.192 | 0.2885697 |  |  |  | 1.618106e-06 | 0.804 | 0.3645323 | 1.143646e-05 | 1.832 | -0.0924494625 | -1.147919e-05 | 2.591 | 1.997871335
|  |  | 0.0250773 | 1.979 | -0.07008699 |  |  |  | 1.618106e-06 | 1.049 | 0.2335424 | 1.143646e-05 | 1.888 | -0.02649773 | -1.147919e-05 | 2.608 | 1.956144
|  |  | 0.02507723 | 1.901 | -0.04030899 |  |  |  | 0.02500162 | 0.992 | 0.2576484675 | 0.02501144 | 1.897 | -0.0478507 | 0.02498852 | 2.633 | 1.807653775
|  |  | 0.02507456 | 2.025 | -0.0652373 |  |  |  | 0.02500162 | 0.859 | 0.3295971 | 0.02501144 | 1.906 | -0.06571908375 | 0.02498852 | 2.543 | 1.934404
|  |  | 0.02508551 | 1.988 | -0.05044676 |  |  |  | 0.02500162 | 0.929 | 0.2893933 | 0.02501144 | 1.869 | -0.08887382875 | 0.02498852 | 2.559 | 1.89394197
|  |  | 0.02507673 | 1.89 | -0.03293377 |  |  |  | 0.02500162 | 0.852 | 0.448729 | 0.02501144 | 1.877 | -0.09738651125 | 0.02498852 | 2.576 | 1.85522067
|  |  | 0.02507876 | 1.981 | -0.03798734 |  |  |  | 0.02500162 | 0.929 | 0.2893934 | 0.02501144 | 1.807 | -0.0434618675 | 0.02498852 | 2.609 | 1.784244
|  |  | 0.02507554 | 1.951 | -0.05873474 |  |  |  | 0.02500162 | 0.944 | 0.3089421 | 0.02501144 | 1.815 | -0.06346799 | 0.02498852 | 2.592 | 1.818536
|  |  | 0.02508529 | 1.776 | -0.01128662 |  |  |  | 0.02500162 | 0.958 | 0.335364765 | 0.02501144 | 1.824 | -0.08000764 | 0.02498852 | 2.559 | 1.893942
|  |  | 0.02508226 | 1.972 | -0.04694833 |  |  |  | 0.02500162 | 0.905 | 0.412030615 | 0.02501144 | 1.84 | -0.1003252275 | 0.02498852 | 2.636 | 2.08021811
|  |  | 0.02508361 | 1.904 | -0.04040364 |  |  |  | 0.02500162 | 0.919 | 0.4554737 | 0.02501144 | 1.832 | -0.09244945875 | 0.02498852 | 2.633 | 1.995662
|  |  | 0.05016099 | 1.875 | 0.0336905825 |  |  |  | 0.02500162 | 0.804 | 0.3645323 | 0.02501144 | 1.815 | -0.06346797875 | 0.02498852 | 2.581 | 1.919061085
|  |  | 0.05015066 | 1.907 | 0.009495396 |  |  |  | 0.05000162 | 0.82 | 0.385434895 | 0.05001144 | 1.967 | 0.00988256 | 0.04998852 | 2.608 | 1.956144
|  |  | 0.05014922 | 1.894 | 0.005466334 |  |  |  | 0.05000162 | 0.836 | 0.4132344125 | 0.05001144 | 1.939 | -0.03243269 | 0.04998852 | 2.576 | 1.855221
|  |  | 0.05014773 | 2.018 | -0.0306118 |  |  |  | 0.05000162 | 0.867 | 0.492810485 | 0.05001144 | 1.852 | -0.058728935 | 0.04998852 | 2.615 | 2.038052
|  |  | 0.05014582 | 2.053 | -0.03696889 |  |  |  | 0.05000162 | 0.852 | 0.4487290125 | 0.05001144 | 1.897 | -0.0478507 | 0.04998852 | 2.633 | 1.995662
|  |  | 0.05014322 | 2.052 | -0.02515647 |  |  |  | 0.05000162 | 0.82 | 0.38543489 | 0.05001144 | 1.824 | -0.080007645 | 0.04998852 | 2.626 | 1.916159755
|  |  | 0.05015486 | 1.981 | 0.006504876 |  |  |  | 0.05000162 | 1.049 | 0.2335425 | 0.05001144 |  | -0.01034852 | 0.04998852 | 2.595 | 2.011415
|  |  | 0.05016116 | 1.799 | 0.03520996 |  |  |  | 0.05000162 | 1.006 | 0.2764547325 | 0.05001144 | 1.939 | -0.03243269 | 0.04998852 | 2.682 | 2.162436
|  |  | 0.05015654 | 2.027 | 0.004869591 |  |  |  | 0.05000162 | 0.875 | 0.3499333 | 0.05001144 | 1.86 | -0.07581929625 | 0.04998852 | 2.662 | 2.118891895
|  |  | 0.05015959 | 2.077 | 0.01303389 |  |  |  | 0.05000162 | 0.944 | 0.3089421 | 0.05001144 | 1.906 | -0.06571909 | 0.04998852 | 2.615 | 2.038052
|  |  | -0.1253381 | 1.485 | 0.6114219 |  |  |  | 0.05000162 | 0.836 | 0.4132344 | 0.05001144 | 1.894 | -0.01678589 | 0.04998852 | 2.64 | 2.077276
|  |  | -0.1253392 | 1.52 | 0.556976475 |  |  |  | 0.07500162 | 0.992 | 0.2576484775 | 0.07501144 | 2.051 | 0.0423526725 | 0.07498852 | 2.604 | 1.891033
|  |  | -0.1253531 | 1.449 | 0.5882697325 |  |  |  | 0.07500162 | 1.006 | 0.2764547 | 0.07501144 | 2.015 | 0.02063556 | 0.07498852 | 2.64 | 2.077276
|  |  | -0.1253513 | 1.554 | 0.541820365 |  |  |  | 0.07500162 | 0.89 | 0.3771557425 | 0.07501144 |  | -0.01034852125 | 0.07498852 | 2.659 | 2.03419567
|  |  | -0.1253433 | 1.468 | 0.5898965 |  |  |  | 0.07500162 | 0.958 | 0.3353648 | 0.07501144 | 1.974 | 0.002897947 | 0.07498852 | 2.626 | 1.91616
|  |  | -0.1253382 | 1.249 | 0.724306 |  |  |  | 0.07500162 | 0.935 | 0.29132084 | 0.07501144 | 1.87 | -0.07049557 | 0.07498852 | 2.576 | 1.855221
|  |  | -0.125353 | 1.479 | 0.5622239125 |  |  |  | 0.07500162 | 1.187 | 0.1666976 | 0.07501144 | 1.974 | 0.002897949 | 0.07498852 | 2.633 | 1.995662
|  |  | -0.1253443 | 1.501 | 0.5376853 |  |  |  | 0.07500162 | 1.128 | 0.189171555 | 0.07501144 | 1.984 | -0.01994072 | 0.07498852 | 2.651 | 1.954935
|  |  | -0.1253521 | 1.559 | 0.5315614575 |  |  |  | 0.07500162 | 0.992 | 0.2576485 | 0.07501144 | 1.994 | -0.03938872 | 0.07498852 | 2.595 | 2.011416
|  |  | -0.1253434 | 1.443 | 0.6014913 |  |  |  | 0.07500162 | 1.064 | 0.2191914675 | 0.07501144 | 1.906 | -0.06571909 | 0.07498852 | 2.612 | 1.969491
|  |  | -0.05013424 | 1.761 | 0.08924973 |  |  |  | 0.07500162 | 0.904 | 0.370809 | 0.07501144 | 1.824 | -0.0800076475 | 0.07498852 | 2.63 | 1.929246215
|  |  | -0.05013924 | 1.77 | 0.07156791125 |  |  |  | 0.1000016 | 1.064 | 0.2191914775 | 0.1000114 |  | -0.01034852 | 0.09998852 | 2.576 | 1.855220575
|  |  | -0.0501223 | 1.59 | 0.08129299625 |  |  |  | 0.1000016 | 1.077 | 0.2372055 | 0.1000114 | 1.939 | -0.03243269 | 0.09998852 | 2.604 | 1.891033
|  |  | -0.05012996 | 1.704 | 0.06464175 |  |  |  | 0.1000016 | 1.09 | 0.26200505 | 0.1000114 | 1.948 | -0.05107415 | 0.09998852 | 2.612 | 1.969491
|  |  | -0.05012893 | 1.689 | 0.06225144 |  |  |  | 0.1000016 | 0.958 | 0.3353648 | 0.1000114 | 1.906 | -0.06571908375 | 0.09998852 | 2.682 | 2.16243648
|  |  | -0.05013615 | 1.683 | 0.08435273 |  |  |  | 0.1000016 | 0.836 | 0.4132344125 | 0.1000114 | 1.894 | -0.01678589 | 0.09998852 | 2.682 | 2.075094
|  |  | -0.05013774 | 1.805 | 0.02129105 |  |  |  | 0.1000016 | 0.992 | 0.25764848 | 0.1000114 | 1.903 | -0.03834714 | 0.09998852 | 2.633 | 1.99566184
|  |  | -0.05013728 | 1.705 | 0.08079492 |  |  |  | 0.1000016 | 1.006 | 0.27645473 | 0.1000114 | 1.912 | -0.056452755 | 0.09998852 | 2.659 | 2.034196
|  |  | -0.05012872 | 1.687 | 0.08457921 |  |  |  | 0.1000016 | 1.02 | 0.302092105 | 0.1000114 | 1.824 | -0.08000764 | 0.09998852 | 2.701 | 2.03294
|  |  | -0.05013283 | 1.794 | 0.07963105 |  |  |  | 0.1000016 | 0.958 | 0.335364765 | 0.1000114 | 1.87 | -0.07049557 | 0.09998852 | 2.57 | 1.971703945
|  |  | 0.075226 | 2.081 | 0.07245581 |  |  |  | 0.1000016 | 0.935 | 0.29132086 | 0.1000114 | 1.903 | -0.03834713625 | 0.09998852 | 2.64 | 2.077276
|  |  | 0.07521696 | 2.067 | 0.0458123875 |  |  |  | 0.1250016 | 0.95 | 0.3106812 | 0.1250114 | 2.051 | 0.04235268 | 0.1249885 | 2.617 | 2.036419
|  |  | 0.07522469 | 1.956 | 0.069161805 |  |  |  | 0.1250016 | 0.965 | 0.336910865 | 0.1250114 | 2.025 | -0.002976708 | 0.1249885 | 2.672 | 1.914543
|  |  | 0.07521929 | 2.015 | 0.06096403 |  |  |  | 0.1250016 | 0.836 | 0.4132344075 | 0.1250114 | 1.939 | -0.03243269375 | 0.1249885 | 2.592 | 1.818536
|  |  | 0.07522174 | 2.035 | 0.05194175 |  |  |  | 0.1250016 | 0.904 | 0.3708090275 | 0.1250114 | 1.984 | -0.01994071875 | 0.1249885 | 2.591 | 1.997871
|  |  | 0.07521889 | 1.997 | 0.05425308 |  |  |  | 0.1250016 | 0.95 | 0.3106812 | 0.1250114 | 2.035 | -0.02317035 | 0.1249885 | 2.608 | 1.956144
|  |  | 0.07521956 | 2.011 | 0.07563936 |  |  |  | 0.1250016 | 1.187 | 0.16669753 | 0.1250114 | 1.853 | -0.03238482 | 0.1249885 | 2.626 | 1.916159735
|  |  | 0.07521809 | 2.029 | 0.04522445 |  |  |  | 0.1250016 | 1.141 | 0.2063879 | 0.1250114 | 2.011 | 0.02387537 | 0.1249885 | 2.644 | 1.87816811
|  |  | 0.07522836 | 1.954 | 0.08354178 |  |  |  | 0.1250016 | 1.006 | 0.2764547 | 0.1250114 | 1.974 | 0.00289795 | 0.1249885 | 2.57 | 1.971704
|  |  | 0.07522 | 2.027 | 0.0581942775 |  |  |  | 0.1250016 | 1.077 | 0.237205535 | 0.1250114 | 1.888 | -0.02649773125 | 0.1249885 | 2.587 | 1.930501885
[9 empty] | 0.1250016 | 1.154 | 0.2303912 | 0.1250114 | 1.934 | -0.01402802 | 0.1249885 | 2.604 | 1.891033
[9 empty] | 0.1500016 | 0.873 | 0.3236855 | 0.1500114 | 1.961 | -0.069421125 | 0.1499885 | 2.592 | 1.818536
[9 empty] | 0.1500016 | 1.121 | 0.1959065975 | 0.1500114 | 1.832 | -0.09244945875 | 0.1499885 | 2.587 | 1.930502
[9 empty] | 0.1500016 | 1.064 | 0.2191915 | 0.1500114 | 1.888 | -0.02649773125 | 0.1499885 | 2.66 | 2.120127
[9 empty] | 0.1500016 | 0.929 | 0.2893933 | 0.1500114 | 1.897 | -0.04785069625 | 0.1499885 | 2.659 | 2.034196
[9 empty] | 0.1500016 | 0.999 | 0.2500733 | 0.1500114 | 1.906 | -0.06571908125 | 0.1499885 | 2.608 | 1.956144
[9 empty] | 0.1500016 | 1.041 | 0.3276907 | 0.1500114 | 1.915 | -0.07955763 | 0.1499885 | 2.635 | 1.994029
[9 empty] | 0.1500016 | 0.852 | 0.44872901 | 0.1500114 | 1.853 | -0.03238481875 | 0.1499885 | 2.604 | 1.891033
[9 empty] | 0.1500016 | 0.929 | 0.2893933 | 0.1500114 | 1.861 | -0.05318318 | 0.1499885 | 2.64 | 2.077275735
[9 empty] | 0.1500016 | 0.944 | 0.308942 | 0.1500114 | 1.87 | -0.07049557125 | 0.1499885 | 2.659 | 2.034196
[9 empty] | 0.1500016 | 0.958 | 0.3353648 | 0.1500114 | 1.832 | -0.09244946125 | 0.1499885 | 2.626 | 1.916159735
[9 empty] | 0.1750016 | 0.973 | 0.3694331 | 0.1750114 | 1.879 | -0.08372814 | 0.1749885 | 2.653 | 1.95324
[9 empty] | 0.1750016 | 0.873 | 0.3236855 | 0.1750114 | 1.861 | -0.05318317625 | 0.1749885 | 2.653 | 1.95324
[9 empty] | 0.1750016 | 0.888 | 0.34379548 | 0.1750114 | 2.011 | 0.02387537 | 0.1749885 | 2.653 | 1.95324
[9 empty] | 0.1750016 | 0.904 | 0.370809 | 0.1750114 | 1.984 | -0.01994072 | 0.1749885 | 2.653 | 1.95324
[9 empty] | 0.1750016 | 0.852 | 0.4487289975 | 0.1750114 | 1.897 | -0.04785069375 | 0.1749885 | 2.653 | 1.95324
[9 empty] | 0.1750016 | 0.919 | 0.4055053 | 0.1750114 | 1.943 | -0.03611646125 | 0.1749885 | 2.653 | 1.95324
[9 empty] | 0.1750016 | 0.888 | 0.3437954775 | 0.1750114 | 1.87 | -0.0704955675 | 0.1749885 | 2.653 | 1.95324
[9 empty] | 0.1750016 | 1.121 | 0.1959066 | 0.1750114 | 1.984 | -0.01994072 | 0.1749885 | 2.653 | 1.95324
[9 empty] | 0.1750016 | 1.077 | 0.23720556 | 0.1750114 | 1.906 | -0.06571908125 | 0.1749885 | 2.653 | 1.95324
[9 empty] | 0.1750016 | 0.944 | 0.308942 | 0.1750114 | 1.952 | -0.054804805 | 0.1749885 | 2.653 | 1.95324
[9 empty] | 0.2000016 | 1.014 | 0.2688537075 | 0.2000114 | 1.952 | -0.054804805 | 0.1999885 | 2.653 | 1.95324
[9 empty] | 0.2000016 | 0.904 | 0.370809 | 0.2000114 | 1.952 | -0.054804805 | 0.1999885 | 2.653 | 1.95324
[9 empty] | 0.2000016 | 1.064 | 0.219191435 | 0.2000114 | 1.952 | -0.054804805 | 0.1999885 | 2.653 | 1.95324
[9 empty] | 0.2000016 | 1.077 | 0.2372055525 | 0.2000114 | 1.952 | -0.054804805 | 0.1999885 | 2.653 | 1.95324
[9 empty] | 0.2000016 | 0.958 | 0.3353647 | 0.2000114 | 1.952 | -0.054804805 | 0.1999885 | 2.653 | 1.95324
[9 empty] | 0.2000016 | 1.028 | 0.2944326 | 0.2000114 | 1.952 | -0.054804805 | 0.1999885 | 2.653 | 1.95324
[9 empty] | 0.2000016 | 0.98 | 0.4378545 | 0.2000114 | 1.107 | 0.2749549
[9 empty] | 0.2000016 | 1.078 | 0.338494975 | 0.2000114 | 1.241 | 0.1549185
[9 empty] | 0.2000016 | 1.17 | 0.2600342 | 0.2000114 | 1.364 | 0.06057793125
[9 empty] | 0.2000016 | 1.256 | 0.2006403775 | 0.2000114 | 1.479 | -0.01061605
[9 empty] | 0.2250016 | 1.335 | 0.158848415 | 0.2250114 | 1.586 | -0.06056547
[9 empty] | 0.2250016 | 1.409 | 0.1332767 | 0.2250114 | 1.683 | -0.091254305
[9 empty] | 0.2250016 | 1.477 | 0.1225944325 | 0.2250114 | 1.772 | -0.1043366
[9 empty] | 0.2250016 | 1.54 | 0.12581228 | 0.2250114 | 1.854 | -0.1012886125
[9 empty] | 0.2250016 | 1.596 | 0.1411954 | 0.2250114 | 1.927 | -0.08358948375
[9 empty] | 0.2250016 | 1.648 | 0.16792546 | 0.2250114 | 1.993 | -0.05255842625
[9 empty] | 0.2250016 | 1.694 | 0.2050953 | 0.2250114 | 2.051 | -0.009330156
[9 empty] | 0.2250016 | 1.734 | 0.251752935 | 0.2250114 | 2.102 | 0.0451944875
[9 empty] | 0.2250016 | 1.77 | 0.307083465 | 0.2250114 | 2.147 | 0.1095084

## HSE_tuning
alpha | Gap_CsPbBr3_cub | Gap_CsPbBr3_ort | Gap_CsPbI3_cub | Gap_CsPbI3_ort | Gap_FAPI_cub
0.2 | 1.1659 | 1.5314 | 0.7071 | 1.0841 | 0.9239
0.25 | 1.2938 | 1.6674 | 0.8078 | 1.1927 | 1.0194
0.3 | 1.4262 | 1.8079 | 0.9135 | 1.306 | 1.1201
0.35 | 1.5625 | 1.9525 | 1.0235 | 1.4236 | 1.2257
0.4 | 1.7034 | 2.101 | 1.1381 | 1.5457
0.45 | 1.8495 | 2.2534 | 1.2568 | 1.6719
0.48 | 1.9381 | 2.347 | 1.3299 | 1.7497
0.5 |  |  |  |  | 1.5705

## All_latt_const
System | A | a_pbe | b_pbe | c_pbe | a_pbesol | b_pbesol | c_pbesol | a_pbed3 | b_pbed3 | c_pbed3 | a_pbesold3 | b_pbesold3 | c_pbesold3 | Vol_pbe | Vol_pbsesol | Vol_pbed3 | Vol_pbesold3 | num_fu | latt_avg_pbe | latt_avg_pbesol | latt_avg_pbed3 | latt_avg_pbesold3 | [6 empty] | Num_atoms | Unit_cell_atoms
MAPbI_3/Cubic | MA | 12.69381 | 12.94103 | 12.99514 | 12.42085 | 12.64316 | 12.64659 | 12.44507 | 12.6647 | 12.7446 | 12.24429 | 12.43535 | 12.4508 | 2134.612 | 1985.843 | 2008.536 | 1895.538 | 8 | 6.437882 | 6.284706 | 6.308555 | 6.18796 | 8 | 8 | 48 | 8 | 24 |  | 96 | 12 | volume:
MAPbBr_3/Cubic | MA | 12.0592 | 12.08613 | 12.24857 | 11.85625 | 11.83645 | 11.99928 | 11.89 | 11.86563 | 12.00774 | 11.69107 | 11.66406 | 11.79044 | 1785.209 | 1683.918 | 1694.045 | 1607.747 | 8 | 6.065497 | 5.948539 | 5.96044 | 5.857459 | 8 | 8 | 48 | 8 | 24 |  | 96 | 12 | volume:
MAPbCl_3/Cubic | MA | 11.49342 | 11.33145 | 11.7319 | 11.28465 | 11.14154 | 11.50992 | 11.35735 | 11.20697 | 11.56436 | 11.1719 | 11.0392 | 11.36091 | 1527.34 | 1446.5 | 1471.246 | 1400.371 | 8 | 5.758135 | 5.654699 | 5.686762 | 5.593938 | 8 | 8 | 48 | 8 | 24 |  | 96 | 12 | volume:
MASnI_3/Cubic | MA | 12.5319 | 12.77517 | 12.87842 | 12.28936 | 12.46945 | 12.4439 | 12.30617 | 12.49077 | 12.58273 | 12.10795 | 12.26127 | 12.2062 | 2061.312 | 1905.884 | 1933.209 | 1810.885 | 8 | 6.363332 | 6.199197 | 6.228684 | 6.094437 | 8 | 8 | 48 | 8 | 24 |  | 96 | 12 | volume:
MASnBr_3/Cubic | MA | 12.37948 | 11.89136 | 12.15303 | 11.86413 | 11.61779 | 11.81613 | 11.9233 | 11.67753 | 11.85201 | 11.53193 | 11.49782 | 11.63645 | 1788.678 | 1628.07 | 1649.553 | 1542.353 | 8 | 6.069423 | 5.882036 | 5.907795 | 5.77694 | 8 | 8 | 48 | 8 | 24 |  | 96 | 12 | volume:
MASnCl_3/Cubic | MA | 11.57274 | 11.2223 | 11.78854 | 11.30541 | 10.99136 | 11.49226 | 11.37209 | 11.06895 | 11.53693 | 11.04532 | 10.91617 | 11.23683 | 1526.498 | 1423.03 | 1447.12 | 1349.986 | 8 | 5.757077 | 5.623948 | 5.655506 | 5.526028 | 8 | 8 | 48 | 8 | 24 |  | 96 | 12 | volume:
MAGeI_3/Cubic | MA | 12.1038 | 12.53854 | 12.91606 | 11.85122 | 12.01751 | 12.29701 | 11.94271 | 12.04563 | 12.26465 | 11.63568 | 11.74439 | 11.95845 | 1953.791 | 1745.836 | 1760.269 | 1631.545 | 8 | 6.25071 | 6.020572 | 6.037118 | 5.886218 | 8 | 8 | 48 | 8 | 24 |  | 96 | 12 | volume:
MAGeBr_3/Cubic | MA | 12.25172 | 11.42644 | 11.9111 | 11.68904 | 11.2439 | 11.5353 | 11.76176 | 11.44208 | 11.66841 | 11.36401 | 11.05 | 11.21383 | 1666.041 | 1514.657 | 1568.049 | 1406.277 | 8 | 5.927413 | 5.742153 | 5.808846 | 5.601791 | 8 | 8 | 48 | 8 | 24 |  | 96 | 12 | volume:
MAGeCl_3/Cubic | MA | 11.46522 | 10.78142 | 11.5339 | 11.14174 | 10.75058 | 11.10797 | 11.15334 | 10.88771 | 11.17801 | 10.89777 | 10.72073 | 10.96511 | 1418.941 | 1322.268 | 1347.712 | 1272.667 | 8 | 5.618557 | 5.487946 | 5.522924 | 5.418449 | 8 | 8 | 48 | 8 | 24 |  | 96 | 12 | volume:
FAPbI_3/Cubic | FA | 13.67552 | 12.73948 | 12.73361 | 13.45185 | 12.45259 | 12.44711 | 13.41426 | 12.48301 | 12.478 | 12.95525 | 12.27691 | 12.27283 | 2217.157 | 2083.464 | 2087.971 | 1950.486 | 8 | 6.519818 | 6.386045 | 6.390647 | 6.247184 | 8 | 16 | 40 | 8 | 24 |  | 96 | 12 | volume:
FAPbBr_3/Cubic | FA | 12.1523 | 12.18676 | 12.21112 | 11.90952 | 11.92319 | 11.95756 | 11.94928 | 11.97297 | 12.00156 | 11.73063 | 11.76314 | 11.79416 | 1794.111 | 1683.223 | 1700.698 | 1609.718 | 8 | 6.075561 | 5.94772 | 5.968232 | 5.859851 | 8 | 16 | 40 | 8 | 24 |  | 96 | 12 | volume:
FAPbCl_3/Cubic | FA | 11.665 | 11.67973 | 11.70044 | 11.41267 | 11.44838 | 11.47156 | 11.4833 | 11.50686 | 11.52737 | 11.26997 | 11.31434 | 11.32519 | 1576.039 | 1481.061 | 1503.523 | 1423.014 | 8 | 5.818696 | 5.69938 | 5.728049 | 5.623928 | 8 | 16 | 40 | 8 | 24 |  | 96 | 12 | volume:
FASnI_3/Cubic | FA | 12.92226 | 12.81301 | 12.95087 | 12.59223 | 12.48595 | 12.60003 | 12.61985 | 12.5207 | 12.63388 | 12.29518 | 12.25922 | 12.34104 | 2126.111 | 1963.721 | 1977.56 | 1841.584 | 8 | 6.429324 | 6.261282 | 6.275956 | 6.128683 | 8 | 16 | 40 | 8 | 24 |  | 96 | 12 | volume:
FASnBr_3/Cubic | FA | 12.3786 | 11.99424 | 12.0982 | 12.07232 | 11.71503 | 11.84073 | 12.0253 | 11.77496 | 11.8816 | 11.68563 | 11.56588 | 11.64573 | 1776.493 | 1654.307 | 1660.057 | 1550.873 | 8 | 6.05561 | 5.913465 | 5.920309 | 5.787559 | 8 | 16 | 40 | 8 | 24 |  | 96 | 12 | volume:
FASnCl_3/Cubic | FA | 11.73272 | 11.83792 | 11.75401 | 11.45245 | 11.60584 | 11.48418 | 11.60114 | 11.72207 | 11.62862 | 11.18944 | 11.3359 | 11.21106 | 1600.057 | 1497.52 | 1548.766 | 1388.997 | 8 | 5.848105 | 5.720415 | 5.784937 | 5.578752 | 8 | 16 | 40 | 8 | 24 |  | 96 | 12 | volume:
FAGeI_3/Cubic | FA | 14.18946 | 12.16818 | 12.17301 | 13.91424 | 11.75012 | 11.75192 | 13.64436 | 11.81672 | 11.81503 | 13.1995 | 11.54461 | 11.54223 | 2098.66 | 1918.64 | 1902.942 | 1757.006 | 8 | 6.401534 | 6.212997 | 6.196006 | 6.033385 | 8 | 16 | 40 | 8 | 24 |  | 96 | 12 | volume:
FAGeBr_3/Cubic | FA | 13.72566 | 11.52726 | 11.53078 | 13.54081 | 11.13195 | 11.13266 | 13.42922 | 11.28264 | 11.2822 | 12.97933 | 10.91673 | 10.91479 | 1818.026 | 1672.493 | 1703.105 | 1542.26 | 8 | 6.102438 | 5.935055 | 5.971047 | 5.776825 | 8 | 16 | 40 | 8 | 24 |  | 96 | 12 | volume:
FAGeCl_3/Cubic | FA | 11.64944 | 11.4212 | 11.65172 | 11.35172 | 11.07672 | 11.40633 | 11.378 | 11.1527 | 11.39956 | 11.1118 | 10.9056 | 11.1432 | 1515.174 | 1401.458 | 1409.771 | 1313.542 | 8 | 5.742807 | 5.595386 | 5.606427 | 5.475848 | 8 | 16 | 40 | 8 | 24 |  | 96 | 12 | volume:
CsPbI_3/Cubic | Cs | 12.7893 | 12.78929 | 12.78929 | 12.48112 | 12.48112 | 12.48112 | 12.57367 | 12.57367 | 12.57367 | 12.30062 | 12.30061 | 12.30061 | 2091.894 | 1944.288 | 1987.863 | 1861.146 | 8 | 6.394647 | 6.24056 | 6.286836 | 6.150307 | 8 | 8 | 24 |  |  |  | 40 | 5 | volume:
CsPbBr_3/Cubic | Cs | 11.99296 | 11.99295 | 11.99295 | 11.72512 | 11.72512 | 11.72512 | 11.82432 | 11.82431 | 11.82431 | 11.58548 | 11.58548 | 11.58547 | 1724.958 | 1611.95 | 1653.21 | 1555.04 | 8 | 5.996477 | 5.862559 | 5.912158 | 5.792738 | 8 | 8 | 24 |  |  |  | 40 | 5 | volume:
CsPbCl_3/Cubic | Cs | 11.46784 | 11.46785 | 11.46785 | 11.21221 | 11.21221 | 11.21221 | 11.30734 | 11.30734 | 11.30734 | 11.0973 | 11.0973 | 11.0973 | 1508.153 | 1409.529 | 1445.71 | 1366.632 | 8 | 5.733923 | 5.606106 | 5.653669875 | 5.54864878 | 8 | 8 | 24 |  |  |  | 40 | 5 | volume:
CsSnI_3/Cubic | Cs | 12.57246 | 12.57246 | 12.57246 | 12.26208 | 12.26208 | 12.26208 | 12.3547 | 12.3547 | 12.3547 | 12.07203 | 12.07203 | 12.07203 | 1987.287 | 1843.71 | 1885.803 | 1759.303 | 8 | 6.286229 | 6.131041 | 6.177348 | 6.036014 | 8 | 8 | 24 |  |  |  | 40 | 5 | volume:
CsSnBr_3/Cubic | Cs | 11.772 | 11.772 | 11.772 | 11.51758 | 11.51758 | 11.51758 | 11.61811 | 11.61811 | 11.61811 | 11.37013 | 11.37013 | 11.37013 | 1631.364 | 1527.86 | 1568.218 | 1469.927 | 8 | 5.886001 | 5.758789 | 5.809055 | 5.685063 | 8 | 8 | 24 |  |  |  | 40 | 5 | volume:
CsSnCl_3/Cubic | Cs | 11.26786 | 11.26785 | 11.26785 | 11.0093 | 11.0093 | 11.0093 | 11.10752 | 11.10751 | 11.10752 | 10.89124 | 10.89124 | 10.89124 | 1430.618 | 1334.378 | 1370.411 | 1291.91 | 8 | 5.633928 | 5.504649 | 5.553758 | 5.445621 | 8 | 8 | 24 |  |  |  | 40 | 5 | volume:
CsGeI_3/Cubic | Cs | 11.99268 | 11.99268 | 11.99268 | 11.69172 | 11.69172 | 11.69172 | 11.79066 | 11.79066 | 11.79066 | 11.49713 | 11.49713 | 11.49712 | 1724.84 | 1598.216 | 1639.134 | 1519.735 | 8 | 5.9963398 | 5.84586144 | 5.895331 | 5.748563 | 8 | 8 | 24 |  |  |  | 40 | 5 | volume:
CsGeBr_3/Cubic | Cs | 11.22558 | 11.22559 | 11.22559 | 10.95453 | 10.95453 | 10.95453 | 11.06398 | 11.06399 | 11.06399 | 10.80524 | 10.80524 | 10.80524 | 1414.578 | 1314.563 | 1354.362 | 1261.545 | 8 | 5.612792 | 5.477265 | 5.531993 | 5.40261859 | 8 | 8 | 24 |  |  |  | 40 | 5 | volume:
CsGeCl_3/Cubic | Cs | 10.66502 | 10.66502 | 10.66502 | 10.44082 | 10.44082 | 10.44082 | 10.54818 | 10.54818 | 10.54818 | 10.31761 | 10.31761 | 10.3176 | 1213.068 | 1138.16 | 1173.634 | 1098.34 | 8 | 5.332509995 | 5.220408 | 5.27409 | 5.158803 | 8 | 8 | 24 |  |  |  | 40 | 5 | volume:
MAPbI_3/Tetra | MA | 9.142274 | 9.145839 | 12.87582 | 8.936495 | 8.938803 | 12.66726 | 8.954565 | 8.957098 | 12.69118 | 8.78191 | 8.783073 | 12.43796 | 1076.433 | 1011.73 | 1017.799 | 959.2629 | 4 | 6.45618 | 6.324142 | 6.336761 | 6.212874 | 24 | 4 | 4 | 12 | 4 |  | 48 | 12 | volume:
MAPbBr_3/Tetra | MA | 8.600904 | 8.598163 | 12.13833 | 8.417863 | 8.411778 | 11.88074 | 8.449884 | 8.444044 | 11.92471 | 8.306393 | 8.299052 | 11.73388 | 897.3845 | 841.0265 | 850.6356 | 808.6812 | 4 | 6.076304 | 5.946342 | 5.968903 | 5.869113 | 24 | 4 | 4 | 12 | 4 |  | 48 | 12 | volume:
MAPbCl_3/Tetra | MA | 8.243021 | 8.235479 | 11.64992 | 8.081289 | 8.06406 | 11.31162 | 8.110805 | 8.097339 | 11.40818 | 7.983035 | 7.966322 | 11.22642 | 790.4669 | 736.87 | 748.9734 | 713.7064 | 4 | 5.824713 | 5.689974 | 5.720959 | 5.629717 | 24 | 4 | 4 | 12 | 4 |  | 48 | 12 | volume:
MASnI_3/Tetra | MA | 9.008843 | 9.007624 | 12.78303 | 8.781165 | 8.780427 | 12.53576 | 8.806387 | 8.805023 | 12.56055 | 8.634127 | 8.632899 | 12.25561 | 1037.138 | 966.4004 | 973.843 | 913.4272 | 4 | 6.376644 | 6.228245 | 6.244193 | 6.1123 | 4 | 24 | 4 | 12 | 4 |  | 48 | 12 | volume:
MASnBr_3/Tetra | MA | 8.499144 | 8.505145 | 12.1136 | 8.28433 | 8.288823 | 11.85155 | 8.321086 | 8.324517 | 11.88911 | 8.181315 | 8.181787 | 11.51882 | 875.3667 | 813.5703 | 823.3422 | 770.9228 | 4 | 6.026197 | 5.880917 | 5.904369 | 5.776307 | 4 | 24 | 4 | 12 | 4 |  | 48 | 12 | volume:
MASnCl_3/Tetra | MA | 8.193004 | 8.198933 | 11.82105 | 8.015303 | 8.000118 | 11.47513 | 8.042295 | 8.023854 | 11.4838 | 7.915254 | 7.871375 | 11.156 | 793.4613 | 735.3047 | 740.6222 | 694.7676 | 4 | 5.832059 | 5.685942 | 5.699616 | 5.579473 | 4 | 24 | 4 | 12 | 4 |  | 48 | 12 | volume:
MAGeI_3/Tetra | MA | 8.726609 | 8.695801 | 12.79807 | 8.391952 | 8.372772 | 12.38968 | 8.427017 | 8.409571 | 12.42024 | 8.19899 | 8.220784 | 12.09973 | 970.6217 | 870.4574 | 880.0672 | 815.5063 | 4 | 6.237301 | 6.014911 | 6.036964 | 5.885578 | 4 | 24 | 4 | 12 | 4 |  | 48 | 12 | volume:
MAGeBr_3/Tetra | MA | 8.368826 | 8.327776 | 12.18357 | 8.069735 | 7.9997 | 11.74279 | 8.188798 | 8.130264 | 11.76861 | 7.850634 | 7.809475 | 11.44447 | 848.3778 | 757.8282 | 783.039 | 701.5997 | 4 | 5.963617 | 5.743416 | 5.806411 | 5.597702 | 4 | 24 | 4 | 12 | 4 |  | 48 | 12 | volume:
MAGeCl_3/Tetra | MA | 8.00999 | 8.006661 | 11.73461 | 7.840427 | 7.888854 | 11.21701 | 7.829801 | 7.845739 | 11.10835 | 7.735693 | 7.677397 | 11.06271 | 751.7461 | 693.5106 | 681.612 | 656.7692 | 4 | 5.72801 | 5.576106 | 5.544032 | 5.475842 | 4 | 24 | 4 | 12 | 4 |  | 48 | 12 | volume:
FAPbI_3/Tetra | FA | 9.042131 | 9.061925 | 6.505354 | 8.849228 | 8.876515 | 6.342676 | 8.842186 | 8.88967 | 6.363412 | 8.654867 | 8.712771 | 6.237116 | 532.9621 | 498.0367 | 500.0215 | 470.117 | 2 | 6.435102 | 6.291349 | 6.299695 | 6.171518 | 2 | 6 | 4 | 2 | 10 |  | 24 | 12 | volume:
FAPbBr_3/Tetra | FA | 8.556952 | 8.580025 | 6.140102 | 8.358497 | 8.39109 | 5.988233 | 8.397823 | 8.430416 | 6.007494 | 8.244451 | 8.286833 | 5.899198 | 450.4341 | 419.4822 | 424.7764 | 402.3716 | 2 | 6.084157 | 5.941478 | 5.966369 | 5.859571 | 2 | 6 | 4 | 2 | 10 |  | 24 | 12 | volume:
FAPbCl_3/Tetra | FA | 8.193865 | 8.244259 | 5.894127 | 7.91195 | 8.177699 | 5.747841 | 7.951653 | 8.184527 | 5.766273 | 7.78453 | 8.08189 | 5.667924 | 397.5288 | 371.0158 | 374.1873 | 355.3606 | 2 | 5.835967 | 5.703229 | 5.719434 | 5.621857 | 2 | 6 | 4 | 2 | 10 |  | 24 | 12 | volume:
FASnI_3/Tetra | FA | 8.94352 | 8.967377 | 6.414182 | 8.73376 | 8.766123 | 6.246256 | 8.779752 | 8.805991 | 6.260057 | 8.604351 | 8.636173 | 6.133671 | 514.2773 | 477.9794 | 483.7501 | 455.4404 | 2 | 6.359004 | 6.205733 | 6.230607 | 6.106615 | 2 | 6 | 4 | 2 | 10 |  | 24 | 12 | volume:
FASnBr_3/Tetra | FA | 8.676716 | 8.7116 | 6.055234 | 8.420889 | 8.498102 | 5.895467 | 8.430724 | 8.491064 | 5.918102 | 8.076041 | 8.253551 | 5.814817 | 457.0756 | 421.1464 | 422.8185 | 386.3687 | 2 | 6.113914 | 5.949325 | 5.957188 | 5.780836 | 2 | 6 | 4 | 2 | 10 |  | 24 | 12 | volume:
FASnCl_3/Tetra | FA | 8.328122 | 8.575556 | 5.850856 | 8.075717 | 8.308975 | 5.697864 | 8.123478 | 8.327375 | 5.762618 | 7.75618 | 7.962825 | 5.660755 | 416.8201 | 381.1081 | 388.5968 | 348.1635 | 2 | 5.928883 | 5.75448 | 5.791927 | 5.583645 | 2 | 6 | 4 | 2 | 10 |  | 24 | 12 | volume:
FAGeI_3/Tetra | FA | 8.971993 | 9.149241 | 6.230787 | 8.650374 | 8.850785 | 5.95932 | 8.631053 | 8.925309 | 5.995858 | 8.368518 | 8.569955 | 5.852276 | 510.5788 | 455.7197 | 461.5761 | 419.1608 | 2 | 6.343724 | 6.107863 | 6.133915 | 5.93996 | 2 | 6 | 4 | 2 | 10 |  | 24 | 12 | volume:
FAGeBr_3/Tetra | FA | 8.738786 | 8.62125 | 5.93135 | 8.175892 | 8.086199 | 6.004602 | 8.377152 | 8.341776 | 5.809574 | 8.0983 | 7.897865 | 5.848673 | 446.2786 | 396.2234 | 405.2333 | 372.5209 | 2 | 6.065389 | 5.829573 | 5.873429 | 5.710931 | 2 | 6 | 4 | 2 | 10 |  | 24 | 12 | volume:
FAGeCl_3/Tetra | FA | 8.45139 | 8.33891 | 5.741931 | 7.838235 | 7.905026 | 5.792138 | 7.894438 | 7.883274 | 5.772179 | 7.738045 | 7.654686 | 5.66902 | 404.0416 | 358.2873 | 357.7152 | 334.1986 | 2 | 5.867666 | 5.637248 | 5.634246 | 5.50797 | 2 | 6 | 4 | 2 | 10 |  | 24 | 12 | volume:
CsPbI_3/Tetra | Cs | 9.038225 | 9.038225 | 12.79463 | 8.816433 | 8.816433 | 12.49171 | 8.626748 | 8.626749 | 12.83712 | 8.446202 | 8.446203 | 12.5456 | 1045.187 | 970.9741 | 955.3488 | 894.9818 | 4 | 6.393097 | 6.238055 | 6.204412 | 6.070877 | 4 | 4 | 12 |  |  |  | 20 | 5 | volume:
CsPbBr_3/Tetra | Cs | 8.473673 | 8.473673 | 12.01255 | 8.323819 | 8.323819 | 11.72957 | 8.149993 | 8.14999 | 12.07756 | 8.198854 | 8.198854 | 11.58475 | 862.5391 | 812.6944 | 802.22 | 778.741 | 4 | 5.996616 | 5.878805 | 5.85344 | 5.795768 | 4 | 4 | 12 |  |  |  | 20 | 5 | volume:
CsPbCl_3/Tetra | Cs | 7.9682 | 7.9682 | 5.810999 | 7.789384 | 7.789384 | 5.677125 | 7.857823 | 7.857823 | 5.734986 | 7.667563 | 7.667564 | 5.649633 | 368.9532 | 344.4567 | 354.1089 | 332.1506 | 2 | 5.692641 | 5.563758 | 5.615248 | 5.496695 | 2 | 2 | 6 |  |  |  | 10 | 5 | volume:
CsSnI_3/Tetra | Cs | 8.817671 | 8.817671 | 6.308076 | 8.600477 | 8.600477 | 6.170372 | 8.668577 | 8.668577 | 6.217152 | 8.408734 | 8.408732 | 6.117045 | 490.4612 | 456.4114 | 467.1831 | 432.5166 | 2 | 6.259287 | 6.110951 | 6.158653 | 6.002391 | 2 | 2 | 6 |  |  |  | 10 | 5 | volume:
CsSnBr_3/Tetra | Cs | 8.28542 | 8.28542 | 5.932839 | 8.088261 | 8.088261 | 5.796648 | 8.160878 | 8.160877 | 5.851223 | 7.982109 | 7.982109 | 5.725719 | 407.2786 | 379.2165 | 389.691 | 364.8088 | 2 | 5.883294 | 5.744943 | 5.797358 | 5.671245 | 2 | 2 | 6 |  |  |  | 10 | 5 | volume:
CsSnCl_3/Tetra | Cs | 7.913291 | 7.913291 | 5.663813 | 7.734835 | 7.734835 | 5.543509 | 7.807782 | 7.807783 | 5.59511 | 7.648072 | 7.648072 | 5.484476 | 354.6689 | 331.6552 | 341.0861 | 320.8034 | 2 | 5.618207 | 5.493962 | 5.545551 | 5.433375 | 2 | 2 | 6 |  |  |  | 10 | 5 | volume:
CsGeI_3/Tetra | Cs | 8.429131 | 8.429131 | 6.061672 | 8.219453 | 8.219453 | 5.905964 | 8.286792 | 8.286792 | 5.958408 | 8.084974 | 8.084974 | 5.8094 | 430.6834 | 399.0034 | 409.1693 | 379.7419 | 2 | 5.993898 | 5.843175 | 5.892384 | 5.747595 | 2 | 2 | 6 |  |  |  | 10 | 5 | volume:
CsGeBr_3/Tetra | Cs | 7.927488 | 7.927488 | 5.619836 | 7.734104 | 7.734104 | 5.487768 | 7.810911 | 7.81091 | 5.543131 | 7.627366 | 7.627366 | 5.415354 | 353.179 | 328.2584 | 338.1882 | 315.0475 | 2 | 5.610329 | 5.475141 | 5.529801 | 5.400683 | 2 | 2 | 6 |  |  |  | 10 | 5 | volume:
CsGeCl_3/Tetra | Cs | 7.533984 | 7.533982 | 5.372612 | 7.368579 | 7.368578 | 5.236109 | 7.444606 | 7.444605 | 5.291366 | 7.285851 | 7.28585 | 5.167554 | 304.9543 | 284.2995 | 293.2589 | 274.3125 | 2 | 5.342382 | 5.218937 | 5.273194 | 5.157096 | 2 | 2 | 6 |  |  |  | 10 | 5 | volume:
MAPbI_3/Ortho | MA | 8.650671 | 9.030314 | 12.94709 | 8.458018 | 8.86005 | 12.57703 | 8.497084 | 8.876885 | 12.63744 | 8.345967 | 8.706746 | 12.3873 | 1011.404 | 942.5033 | 953.2121 | 900.1385 | 4 | 6.323463 | 6.176479 | 6.199783 | 6.082514 | 24 | 4 | 4 | 12 | 4 |  | 48 | 12 | volume:
MAPbBr_3/Ortho | MA | 8.067555 | 8.787539 | 12.09375 | 7.869222 | 8.65218 | 11.83528 | 7.922626 | 8.690046 | 11.90971 | 7.756144 | 8.552597 | 11.69736 | 857.3735 | 805.8161 | 819.9597 | 775.9461 | 4 | 5.984621 | 5.862173 | 5.896272 | 5.788826 | 24 | 4 | 4 | 12 | 4 |  | 48 | 12 | volume:
MAPbCl_3/Ortho | MA | 7.664523 | 8.515763 | 11.57436 | 7.482295 | 8.367395 | 11.33822 | 7.524819 | 8.402719 | 11.39942 | 7.384769 | 8.278564 | 11.22367 | 755.4501 | 709.8557 | 720.7735 | 686.1624 | 4 | 5.737402 | 5.619574 | 5.648237 | 5.556342 | 24 | 4 | 4 | 12 | 4 |  | 48 | 12 | volume:
MASnI_3/Ortho | MA | 8.462856 | 9.130499 | 12.80974 | 8.27927 | 8.930186 | 12.44446 | 8.314838 | 8.956379 | 12.51023 | 8.164737 | 8.788896 | 12.26053 | 989.8099 | 920.0867 | 931.647 | 879.804 | 4 | 6.278134 | 6.127118 | 6.152673 | 6.036362 | 4 | 24 | 4 | 12 | 4 |  | 48 | 12 | volume:
MASnBr_3/Ortho | MA | 7.937277 | 8.673673 | 11.97985 | 7.768142 | 8.505768 | 11.69158 | 7.810546 | 8.539982 | 11.7583 | 7.673135 | 8.395904 | 11.53885 | 824.7566 | 772.5098 | 784.3012 | 743.366 | 4 | 5.907748 | 5.780268 | 5.809529 | 5.706646 | 4 | 24 | 4 | 12 | 4 |  | 48 | 12 | volume:
MASnCl_3/Ortho | MA | 7.562177 | 8.362106 | 11.44864 | 7.401943 | 8.21006 | 11.18586 | 7.448018 | 8.251263 | 11.25786 | 7.322201 | 8.122979 | 11.06055 | 723.9633 | 679.7689 | 691.8581 | 657.8602 | 4 | 5.656557 | 5.539031 | 5.571674 | 5.478873 | 4 | 24 | 4 | 12 | 4 |  | 48 | 12 | volume:
MAGeI_3/Ortho | MA | 8.225143 | 8.754168 | 12.15131 | 8.08058 | 8.587329 | 11.86306 | 8.11397 | 8.619349 | 11.9311 | 7.966327 | 8.466857 | 11.68545 | 874.9464 | 823.1847 | 834.4266 | 788.181 | 4 | 6.025233 | 5.903992 | 5.930747 | 5.819093 | 4 | 24 | 4 | 12 | 4 |  | 48 | 12 | volume:
MAGeBr_3/Ortho | MA | 7.740156 | 8.316972 | 11.40656 | 7.572686 | 8.149755 | 11.11799 | 7.622456 | 8.195366 | 11.18805 | 7.487602 | 8.063654 | 10.98849 | 734.2933 | 686.1527 | 698.9044 | 663.4567 | 4 | 5.683334 | 5.556316 | 5.590525 | 5.494365 | 4 | 24 | 4 | 12 | 4 |  | 48 | 12 | volume:
MAGeCl_3/Ortho | MA | 7.389305 | 7.987235 | 10.88592 | 7.215108 | 7.838015 | 10.61592 | 7.309953 | 7.938374 | 10.77153 | 7.140656 | 7.770223 | 10.50546 | 642.4883 | 600.353 | 625.0629 | 582.8898 | 4 | 5.435862 | 5.314335 | 5.386267 | 5.262299 | 4 | 24 | 4 | 12 | 4 |  | 48 | 12 | volume:
FAPbI_3/Ortho | FA | 8.945976 | 9.235478 | 6.607485 | 8.729095 | 9.023802 | 6.465613 | 8.750351 | 9.063278 | 6.485811 | 8.577168 | 8.905835 | 6.341282 | 545.9128 | 509.2939 | 514.3693 | 484.3906 | 2 | 6.486809 | 6.338398 | 6.359384 | 6.233355 | 2 | 10 | 2 | 6 | 4 |  | 24 | 12 | volume:
FAPbBr_3/Ortho | FA | 8.2817 | 8.798792 | 6.282093 | 8.064833 | 8.624965 | 6.162439 | 8.10414 | 8.668364 | 6.189945 | 7.93324 | 8.544271 | 6.075306 | 457.7695 | 428.6525 | 434.8413 | 411.807 | 2 | 6.117007 | 5.984462 | 6.013126 | 5.905018 | 2 | 10 | 2 | 6 | 4 |  | 24 | 12 | volume:
FAPbCl_3/Ortho | FA | 7.809748 | 8.508506 | 6.063721 | 7.617405 | 8.357576 | 5.958502 | 7.655518 | 8.397457 | 5.981803 | 7.499586 | 8.290736 | 5.881584 | 402.93 | 379.3364 | 384.5515 | 365.6998 | 2 | 5.86228 | 5.745549 | 5.771759 | 5.675859 | 2 | 10 | 2 | 6 | 4 |  | 24 | 12 | volume:
FASnI_3/Ortho | FA | 8.795761 | 9.12957 | 6.537726 | 8.55806 | 8.926103 | 6.398784 | 8.587473 | 8.958601 | 6.418748 | 8.406685 | 8.795216 | 6.287778 | 524.9893 | 488.8039 | 493.8054 | 464.9096 | 2 | 6.402852 | 6.252229 | 6.273482 | 6.148646 | 2 | 10 | 2 | 6 | 4 |  | 24 | 12 | volume:
FASnBr_3/Ortho | FA | 8.178016 | 8.715556 | 6.257432 | 7.932264 | 8.527179 | 6.081543 | 7.967618 | 8.575977 | 6.121517 | 7.789512 | 8.435383 | 6.013131 | 446.0045 | 411.3546 | 418.284 | 395.1079 | 2 | 6.064147 | 5.902855 | 5.935816 | 5.824097 | 2 | 10 | 2 | 6 | 4 |  | 24 | 12 | volume:
FASnCl_3/Ortho | FA | 7.769409 | 8.477284 | 6.064453 | 7.48191 | 8.331537 | 5.875716 | 7.558314 | 8.406949 | 5.952036 | 7.347579 | 8.269719 | 5.822651 | 399.426 | 366.2676 | 378.2064 | 353.7983 | 2 | 5.845237 | 5.678795 | 5.739838 | 5.613606 | 2 | 10 | 2 | 6 | 4 |  | 24 | 12 | volume:
FAGeI_3/Ortho | FA | 8.517409 | 9.032781 | 6.424448 | 8.170315 | 8.807413 | 6.220416 | 8.197277 | 8.872432 | 6.290581 | 8.085696 | 8.528381 | 6.119446 | 494.2706 | 447.617 | 457.5126 | 421.9842 | 2 | 6.275451 | 6.071447 | 6.115862 | 5.953267 | 2 | 10 | 2 | 6 | 4 |  | 24 | 12 | volume:
FAGeBr_3/Ortho | FA | 7.947002 | 8.648911 | 6.186546 | 7.637341 | 8.432168 | 5.973359 | 7.706851 | 8.512773 | 6.059596 | 7.481561 | 8.292819 | 5.920997 | 425.2193 | 384.6804 | 397.5499 | 367.3578 | 2 | 5.968442 | 5.772404 | 5.836071 | 5.684423 | 2 | 10 | 2 | 6 | 4 |  | 24 | 12 | volume:
FAGeCl_3/Ortho | FA | 7.590641 | 8.401993 | 6.023197 | 7.306308 | 8.205671 | 5.815301 | 7.3274 | 8.230666 | 5.903505 | 7.134264 | 8.051644 | 5.769128 | 384.1385 | 348.6457 | 356.0367 | 331.3934 | 2 | 5.769692 | 5.586221 | 5.62542 | 5.492516 | 2 | 10 | 2 | 6 | 4 |  | 24 | 12 | volume:
CsPbI_3/Ortho | Cs | 8.889441 | 8.97523 | 12.76616 | 8.659566 | 8.764989 | 12.46271 | 8.439078 | 8.933208 | 12.55245 | 7.971018 | 8.913136 | 12.14361 | 1018.545 | 945.9321 | 946.3044 | 862.7645 | 4 | 6.33831 | 6.18396 | 6.184771 | 5.997139 | 4 | 4 | 12 |  |  |  | 20 | 5 | volume:
CsPbBr_3/Ortho | Cs | 8.358127 | 8.42207 | 11.99738 | 8.132292 | 8.260879 | 11.71257 | 8.242337 | 8.307666 | 11.83508 | 7.669999 | 8.359278 | 11.50118 | 844.5285 | 786.8493 | 810.4021 | 737.4054 | 4 | 5.954584 | 5.815814 | 5.873273 | 5.691352 | 4 | 4 | 12 |  |  |  | 20 | 5 | volume:
CsPbCl_3/Ortho | Cs | 7.985628 | 8.055974 | 11.45803 | 7.813876 | 7.887099 | 11.21446 | 7.88517 | 7.956661 | 11.31994 | 7.621219 | 7.803276 | 11.0429 | 737.1185 | 691.1337 | 710.2087 | 656.7266 | 4 | 5.690614 | 5.569729 | 5.620505 | 5.475724 | 4 | 4 | 12 |  |  |  | 20 | 5 | volume:
CsSnI_3/Ortho | Cs | 8.733171463 | 8.872209549 | 12.66308 | 8.523618 | 8.65059 | 12.3576 | 8.554752 | 8.677469 | 12.53846 | 8.333684 | 8.48141 | 12.22683 | 981.1676 | 911.1796 | 930.7746 | 864.2095 | 4 | 6.259809 | 6.107282 | 6.150752 | 6.000485 | 4 | 4 | 12 |  |  |  | 20 | 5 | volume:
CsSnBr_3/Ortho | Cs | 8.207651 | 8.315909 | 11.88844 | 8.022375 | 8.126477 | 11.6081 | 8.049239 | 8.181533 | 11.78976 | 7.884922 | 8.024055 | 11.50175 | 811.4348 | 756.7741 | 776.4159 | 727.7049 | 4 | 5.875767 | 5.740752 | 5.789994 | 5.666285 | 4 | 4 | 12 |  |  |  | 20 | 5 | volume:
CsSnCl_3/Ortho | Cs | 7.848806 | 7.942047 | 11.34735 | 7.68265 | 7.769073 | 11.09974 | 7.741928 | 7.825354 | 11.23348 | 7.596453 | 7.682185 | 10.97859 | 707.3439 | 662.5108 | 680.5619 | 640.6813 | 4 | 5.612938 | 5.491753 | 5.541184 | 5.430761 | 4 | 4 | 12 |  |  |  | 20 | 5 | volume:
CsGeI_3/Ortho | Cs | 8.715818 | 8.657199 | 6.095005 | 8.346839 | 8.272778 | 5.87695 | 8.45097 | 8.350112 | 5.943302 | 8.162204 | 8.115436 | 5.756278 | 459.2694 | 405.7874 | 419.3344 | 381.249 | 2 | 6.12368 | 5.876105 | 5.940781 | 5.755189 | 2 | 2 | 6 |  |  |  | 10 | 5 | volume:
CsGeBr_3/Ortho | Cs | 8.157392 | 8.215226 | 5.728079 | 7.812251 | 7.836577 | 5.523609 | 7.923845 | 7.919692 | 5.586554 | 7.65399 | 7.651737 | 5.413273 | 383.4832 | 338.065 | 350.4655 | 317.0247 | 2 | 5.766409 | 5.529129 | 5.595923 | 5.411957 | 2 | 2 | 6 |  |  |  | 10 | 5 | volume:
CsGeCl_3/Ortho | Cs | 7.865006 | 7.813844 | 5.523504 | 7.477194 | 7.528896 | 5.307328 | 7.620321 | 7.620839 | 5.383106 | 7.320467 | 7.35737 | 5.190739 | 338.9034 | 298.717 | 312.4422 | 279.5646 | 2 | 5.533696 | 5.305708 | 5.385754 | 5.189802 | 2 | 2 | 6 |  |  |  | 10 | 5 | volume:
MAPbI_3/Hex | MA | 8.887623 | 8.95924 | 15.50772 | 8.72249 | 8.767912 | 15.17454 | 8.677784 | 8.731877 | 15.20895 | 8.455047 | 8.504925 | 14.90803 | 1058.094 | 992.3203 | 988.1708 | 920.2266 | 4 | 6.419307 | 6.283437 | 6.274667 | 6.127429 | 4 | 4 | 24 | 4 | 12 |  | 48 | 12 | volume:
MAPbBr_3/Hex | MA | 8.451725 | 8.495457 | 14.71918 | 8.298089 | 8.31782 | 14.37482 | 8.281634 | 8.309713 | 14.44361 | 8.092801 | 8.118582 | 14.18372 | 901.8672 | 843.7732 | 846.8526 | 793.5421 | 4 | 6.086405 | 5.952809 | 5.960041 | 5.832257 | 4 | 4 | 24 | 4 | 12 |  | 48 | 12 | volume:
MAPbCl_3/Hex | MA | 8.168372 | 8.189343 | 14.12517 | 8.022654 | 8.017061 | 13.8104 | 7.9856 | 7.993646 | 13.88192 | 7.847421 | 7.852809 | 13.6766 | 802.6949 | 751.5871 | 750.987 | 713.5367 | 4 | 5.854595 | 5.727606 | 5.726081 | 5.62927 | 4 | 4 | 24 | 4 | 12 |  | 48 | 12 | volume:
MASnI_3/Hex | MA | 8.843242 | 8.901043 | 15.33283 | 8.673808 | 8.6973 | 14.96784 | 8.623431 | 8.648499 | 15.00013 | 8.421489 | 8.432898 | 14.72827 | 1033.152 | 964.133 | 958.0277 | 896.3102 | 4 | 6.368465 | 6.22337 | 6.210206 | 6.073879 | 4 | 4 | 24 | 4 | 12 |  | 48 | 12 | volume:
MASnBr_3/Hex | MA | 8.467884 | 8.482689 | 14.52662 | 8.279588 | 8.26147 | 14.20319 | 8.224112 | 8.216618 | 14.27622 | 8.035756 | 8.020739 | 14.01914 | 886.346 | 822.3639 | 819.6424 | 767.8604 | 4 | 6.051287 | 5.902029 | 5.895511 | 5.768649 | 4 | 4 | 24 | 4 | 12 |  | 48 | 12 | volume:
MASnCl_3/Hex | MA | 8.149644 | 8.157046 | 14.06726 | 7.988309 | 7.973758 | 13.81783 | 7.965853 | 7.958314 | 13.86776 | 7.761678 | 7.754327 | 13.59672 | 791.3521 | 741.8806 | 742.4341 | 691.2016 | 4 | 5.826887 | 5.702842 | 5.70426 | 5.569911 | 4 | 4 | 24 | 4 | 12 |  | 48 | 12 | volume:
MAGeI_3/Hex | MA | 8.665351 | 8.711288 | 14.90779 | 8.462847 | 8.410935 | 14.3397 | 8.447908 | 8.382443 | 14.45192 | 8.268994 | 8.205056 | 13.99871 | 958.1345 | 866.8692 | 873.7685 | 808.3132 | 4 | 6.210437 | 6.006634 | 6.022528 | 5.868222 | 4 | 4 | 24 | 4 | 12 |  | 48 | 12 | volume:
MAGeBr_3/Hex | MA | 8.270328 | 8.311141 | 14.4554 | 7.975861 | 7.958239 | 13.87071 | 7.942358 | 7.933016 | 14.45368 | 7.812596 | 7.774728 | 13.48439 | 839.7167 | 743.6611 | 775.7044 | 693.3596 | 4 | 5.943254 | 5.707401 | 5.788225 | 5.575702 | 4 | 4 | 24 | 4 | 12 |  | 48 | 12 | volume:
MAGeCl_3/Hex | MA | 7.973233 | 8.003155 | 14.23642 | 7.678258 | 7.693429 | 13.83074 | 7.651976 | 7.633888 | 13.9557 | 7.5061 | 7.45254 | 13.69945 | 762.7831 | 688.0385 | 688.5174 | 647.89 | 4 | 5.755906 | 5.561402 | 5.562692 | 5.451053 | 4 | 4 | 24 | 4 | 12 |  | 48 | 12 | volume:
FAPbI_3/Hex | FA | 9.401804 | 9.21426 | 10.94767 | 9.227054 | 9.019015 | 10.59216 | 9.281146 | 9.038523 | 10.53409 | 9.140862 | 8.871623 | 10.23437 | 828.8476 | 771.5881 | 775.1403 | 729.3326 | 3 | 6.513051 | 6.359477 | 6.369222 | 6.2412 | 3 | 9 | 6 | 3 | 15 |  | 36 | 12 | volume:
FAPbBr_3/Hex | FA | 8.920573 | 8.743019 | 10.24269 | 8.75501 | 8.542474 | 9.889416 | 8.812153 | 8.563805 | 9.833473 | 8.687124 | 8.417316 | 9.585449 | 698.3874 | 648.0448 | 651.8273 | 616.6094 | 3 | 6.151651 | 6.000138 | 6.011789 | 5.901507 | 3 | 9 | 6 | 3 | 15 |  | 36 | 12 | volume:
FAPbCl_3/Hex | FA | 8.58919 | 8.434867 | 9.781365 | 8.429848 | 8.209984 | 9.420991 | 8.490914 | 8.237397 | 9.361903 | 8.379697 | 8.106968 | 9.152102 | 618.9776 | 571.4895 | 575.5315 | 547.1848 | 3 | 5.909053 | 5.7539 | 5.767434 | 5.671147 | 3 | 9 | 6 | 3 | 15 |  | 36 | 12 | volume:
FASnI_3/Hex | FA | 9.340675 | 9.195535 | 10.82057 | 9.145939 | 8.970269 | 10.42044 | 9.185165 | 8.974643 | 10.36407 | 9.043219 | 8.765493 | 10.02788 | 811.198 | 748.4186 | 749.5146 | 699.9205 | 3 | 6.466489 | 6.295174 | 6.298246 | 6.15615 | 3 | 9 | 6 | 3 | 15 |  | 36 | 12 | volume:
FASnBr_3/Hex | FA | 8.879944 | 8.815913 | 10.36684 | 8.699307 | 8.566451 | 9.98457 | 8.749115 | 8.531194 | 9.824297 | 8.61498 | 8.31006 | 9.462827 | 708.3816 | 651.4284 | 644.3839 | 597.2931 | 3 | 6.180857 | 6.010563 | 5.988818 | 5.839228 | 3 | 9 | 6 | 3 | 15 |  | 36 | 12 | volume:
FASnCl_3/Hex | FA | 8.560893 | 8.496215 | 10.1008 | 8.393907 | 8.257964 | 9.781915 | 8.47951 | 8.249878 | 9.663297 | 8.354341 | 8.03776 | 9.29322 | 641.0898 | 592.4269 | 593.0708 | 548.0615 | 3 | 5.978596 | 5.823327 | 5.825436 | 5.674175 | 3 | 9 | 6 | 3 | 15 |  | 36 | 12 | volume:
FAGeI_3/Hex | FA | 9.240699 | 9.292354 | 10.74053 | 8.983648 | 8.672394 | 10.07256 | 9.044584 | 8.731007 | 10.12342 | 8.883769 | 8.334839 | 9.690416 | 806.9251 | 701.0796 | 715.4484 | 645.5614 | 3 | 6.455115 | 6.159546 | 6.201342 | 5.992464 | 3 | 9 | 6 | 3 | 15 |  | 36 | 12 | volume:
FAGeBr_3/Hex | FA | 8.777428 | 8.835016 | 10.19909 | 8.583429 | 8.344976 | 9.711202 | 8.643027 | 8.262708 | 9.589022 | 8.477573 | 7.772482 | 9.390819 | 692.4415 | 615.6864 | 611.9004 | 557.6748 | 3 | 6.134144 | 5.898561 | 5.886446 | 5.707158 | 3 | 9 | 6 | 3 | 15 |  | 36 | 12 | volume:
FAGeCl_3/Hex | FA | 8.456811 | 8.498618 | 9.921951 | 8.307448 | 8.121635 | 9.472146 | 8.372445 | 7.933347 | 9.237418 | 8.244137 | 7.733383 | 9.003916 | 625.4545 | 559.7391 | 544.6385 | 509.8784 | 3 | 5.929592 | 5.714192 | 5.662337 | 5.539218 | 3 | 9 | 6 | 3 | 15 |  | 36 | 12 | volume:
CsPbI_3/Hex | Cs | 9.014261 | 9.014261 | 11.21768 | 8.76921 | 8.769211 | 10.92533 | 8.841946 | 8.841946 | 11.01336 | 8.637542 | 8.637542 | 10.76746 | 789.3941 | 727.5885 | 745.6688 | 695.7031 | 3 | 6.408025 | 6.236221 | 6.287455 | 6.14376 | 3 | 3 | 9 |  |  |  | 15 | 5 | volume:
CsPbBr_3/Hex | Cs | 8.426304 | 8.426304 | 10.48174 | 8.247338 | 8.247339 | 10.26047 | 8.321401 | 8.321402 | 10.35369 | 8.144299 | 8.144299 | 10.1335 | 644.5228 | 604.4015 | 620.8957 | 582.1001 | 3 | 5.989249 | 5.862301 | 5.91515 | 5.789292 | 3 | 3 | 9 |  |  |  | 15 | 5 | volume:
CsPbCl_3/Hex | Cs | 8.065612 | 8.065612 | 10.02876 | 7.8875 | 7.8875 | 9.808512 | 7.959762 | 7.959763 | 9.897581 | 7.802613 | 7.802613 | 9.702741 | 565.0052 | 528.4604 | 543.0751 | 511.5702 | 3 | 5.732056 | 5.605707 | 5.656913 | 5.545338 | 3 | 3 | 9 |  |  |  | 15 | 5 | volume:
CsSnI_3/Hex | Cs | 8.890356 | 8.890356 | 10.8541 | 8.668787 | 8.668787 | 10.59596 | 8.740948 | 8.740948 | 10.67961 | 8.534908 | 8.534908 | 10.43635 | 742.9555 | 689.5846 | 706.648 | 658.3806 | 3 | 6.27982 | 6.125696 | 6.175811 | 6.031869 | 3 | 3 | 9 |  |  |  | 15 | 5 | volume:
CsSnBr_3/Hex | Cs | 8.310327 | 8.310327 | 10.26346 | 8.124711 | 8.124711 | 10.02089 | 8.19905 | 8.19905 | 10.11752 | 8.022574 | 8.022574 | 9.889078 | 613.8479 | 572.8658 | 589.0222 | 551.2059 | 3 | 5.892684 | 5.758515 | 5.81215 | 5.685005 | 3 | 3 | 9 |  |  |  | 15 | 5 | volume:
CsSnCl_3/Hex | Cs | 7.953827 | 7.953827 | 9.762704 | 7.786961 | 7.786961 | 9.552457 | 7.857739 | 7.857739 | 9.642904 | 7.699224 | 7.699224 | 9.443233 | 534.8758 | 501.628 | 515.6245 | 484.7805 | 3 | 5.6283 | 5.509178 | 5.559948 | 5.446798 | 3 | 3 | 9 |  |  |  | 15 | 5 | volume:
CsGeI_3/Hex | Cs | 8.508813 | 8.508813 | 10.84418 | 8.242201 | 8.242202 | 10.36462 | 8.298014 | 8.298014 | 10.44184 | 8.095973 | 8.095975 | 10.03727 | 679.9317 | 609.7728 | 622.6662 | 569.7507 | 3 | 6.096979 | 5.879616 | 5.920767 | 5.748059 | 3 | 3 | 9 |  |  |  | 15 | 5 | volume:
CsGeBr_3/Hex | Cs | 8.010343 | 8.010343 | 10.16163 | 7.751749 | 7.751749 | 9.732397 | 7.824889 | 7.824887 | 9.850515 | 7.638568 | 7.638569 | 9.390438 | 564.6722 | 506.4629 | 522.3297 | 474.505 | 3 | 5.730929 | 5.526822 | 5.583945 | 5.408039 | 3 | 3 | 9 |  |  |  | 15 | 5 | volume:
CsGeCl_3/Hex | Cs | 7.791216 | 7.791216 | 9.585963 | 7.521689 | 7.521689 | 9.172922 | 7.606064 | 7.606064 | 9.317039 | 7.353816 | 7.353816 | 8.953134 | 503.9371 | 449.434 | 466.7969 | 419.3058 | 3 | 5.517619 | 5.311064 | 5.378596 | 5.189632 | 3 | 3 | 9 |  |  |  | 15 | 5 | volume:
MAPb_0.25Sn_0.75I_3/Cubic | MA | 12.61479 | 13.0769 | 13.15357 | 12.35286 | 12.65227 | 12.46679 | 12.36763 | 12.59684 | 12.50681 | 12.1213 | 12.29498 | 12.22395 | 2160.05 | 1942.928 | 1946.175 | 1821.325 | 8 | 6.463353 | 6.239104 | 6.242578 | 6.106127 | 8 | 8 | 48 | 6 | 2 | 24 | 96 | 12 | volume:
MAPb_0.25Sn_0.75I_3/Tetra | MA | 17.9907 | 17.99614 | 13.30909 | 17.60143 | 17.61144 | 12.53077 | 17.5838 | 17.43269 | 12.37124 | 17.05736 | 17.26545 | 12.12007 | 4307.95 | 3883.69 | 3790.425 | 3567.935 | 16 | 6.457289 | 6.237945 | 6.187606 | 6.06409 | 12 | 4 | 96 | 16 | 48 | 16 | 192 | 12 | volume:
MAPb_0.25Sn_0.75I_3/Ortho | MA | 16.98398 | 18.31499 | 12.81696 | 16.59784 | 17.94985 | 12.47677 | 16.68411 | 18.00953 | 12.55149 | 16.35228 | 17.60559 | 12.30569 | 3986.856 | 3717.181 | 3771.376 | 3542.684 | 16 | 6.292698 | 6.147491 | 6.177223 | 6.049751 | 12 | 4 | 96 | 16 | 48 | 16 | 192 | 12 | volume:
MAPb_0.5Sn_0.5I_3/Cubic | MA | 12.66443 | 12.85703 | 12.97849 | 12.43017 | 12.5502 | 12.55556 | 12.45482 | 12.60156 | 12.55037 | 12.24467 | 12.36399 | 12.27841 | 2112.828 | 1957.968 | 1969.1 | 1858.159 | 8 | 6.415907 | 6.255161 | 6.266993 | 6.147015 | 8 | 8 | 48 | 4 | 4 | 24 | 96 | 12 | volume:
MAPb_0.5Sn_0.5I_3/Tetra | MA | 17.93911 | 17.96429 | 12.87957 | 17.51009 | 17.53851 | 12.43393 | 17.56045 | 17.57133 | 12.42355 | 17.2334 | 17.23893 | 12.13903 | 4149.46 | 3817.551 | 3831.653 | 3604.559 | 16 | 6.377109 | 6.202331 | 6.209959 | 6.084769 | 96 | 8 | 8 | 16 | 48 | 16 | 192 | 12 | volume:
MAPb_0.75Sn_0.25I_3/Cubic | MA | 12.69806 | 13.01362 | 13.13001 | 12.38113 | 12.71532 | 12.5462 | 12.40265 | 12.68314 | 12.61287 | 12.18338 | 12.406 | 12.33345 | 2164.632 | 1973.196 | 1983.834 | 1864.158 | 8 | 6.467921 | 6.271336 | 6.282586 | 6.153623 | 8 | 8 | 48 | 6 | 2 | 24 | 96 | 12 | volume:
MAPb_0.75Sn_0.25I_3/Tetra | MA | 18.08454 | 18.08783 | 13.41274 | 17.72877 | 17.74187 | 12.61506 | 17.77045 | 17.51447 | 12.3827 | 17.23456 | 17.34469 | 12.12828 | 4386.2 | 3967.111 | 3851.808 | 3623.595 | 16 | 6.496152 | 6.282292 | 6.220828 | 6.095461 | 12 | 4 | 96 | 16 | 48 | 16 | 192 | 12 | volume:
MAPb_0.75Sn_0.25I_3/Ortho | MA | 17.24784 | 18.09033 | 12.85789 | 16.86339 | 17.7322 | 12.53109 | 16.94435 | 17.77779 | 12.58748 | 16.63533 | 17.27437 | 12.3375 | 4011.901 | 3747.099 | 3791.75 | 3545.316 | 16 | 6.305847 | 6.16394 | 6.188327 | 6.051248 | 96 | 12 | 4 | 16 | 48 | 16 | 192 | 12 | volume:
FAPb_0.25Sn_0.75I_3/Cubic | FA | 13.04256 | 12.91609 | 12.95135 | 10.46913 | 13.2733 | 15.0463 | 12.49092 | 12.54326 | 12.55579 | 12.2587 | 12.31809 | 12.29079 | 2171.688 | 2068.98 | 1955.87 | 1837.334 | 8 | 6.474941 | 6.371213 | 6.252926 | 6.123965 | 8 | 16 | 40 | 6 | 2 | 24 | 96 | 12 | volume:
FAPb_0.25Sn_0.75I_3/Hex | FA | 18.73664 | 18.69047 | 21.84751 | 18.3038 | 17.78911 | 20.74717 | 18.39133 | 17.62757 | 20.73242 | 18.14863 | 17.32615 | 20.09517 | 6685.717 | 5933.623 | 5961.863 | 5600.422 | 24 | 6.530988 | 6.276288 | 6.28623 | 6.156537 | 18 | 6 | 72 | 48 | 24 | 120 | 288 | 12 | volume:
FAPb_0.5Sn_0.5I_3/Cubic | FA | 12.99233 | 12.92254 | 12.96936 | 12.60783 | 12.56243 | 12.61072 | 12.64174 | 12.60657 | 12.65449 | 12.36082 | 12.36072 | 12.40401 | 2168.135 | 1986.385 | 2004.736 | 1881.381 | 8 | 6.471408 | 6.285278 | 6.304574 | 6.172516 | 8 | 16 | 40 | 4 | 4 | 24 | 96 | 12 | volume:
FAPb_0.5Sn_0.5I_3/Hex | FA | 18.75796 | 18.52792 | 21.82378 | 18.36939 | 17.87433 | 20.87304 | 18.40501 | 17.72863 | 20.85414 | 18.16366 | 17.34824 | 20.19275 | 6616.733 | 6021.358 | 6022.23 | 5647.246 | 24 | 6.508448 | 6.307071 | 6.307376 | 6.173647 | 12 | 12 | 72 | 48 | 24 | 120 | 288 | 12 | volume:
FAPb_0.75Sn_0.25I_3/Cubic | FA | 12.95167 | 12.98772 | 12.99062 | 12.56424 | 12.63057 | 12.6157 | 12.53337 | 12.73522 | 12.56192 | 12.25676 | 12.43154 | 12.30955 | 2177.022 | 1991.87 | 1993.491 | 1865.948 | 8 | 6.480238 | 6.291057 | 6.292764 | 6.155592 | 8 | 16 | 40 | 6 | 2 | 24 | 96 | 12 | volume:
FAPb_0.75Sn_0.25I_3/Hex | FA | 18.76023 | 18.39053 | 21.79463 | 18.42639 | 17.90147 | 20.99304 | 18.51053 | 17.90991 | 20.91558 | 18.19703 | 17.39325 | 20.36145 | 6573.806 | 6080.502 | 6106.102 | 5713.577 | 24 | 6.494343 | 6.327654 | 6.336522 | 6.197725 | 18 | 6 | 72 | 48 | 24 | 120 | 288 | 12 | volume:
MAPbI_2.5Br_0.5/Cubic | MA | 12.65865 | 12.83989 | 12.86355 | 12.40812 | 12.52476 | 12.53717 | 12.47528 | 12.5619 | 12.60038 | 12.23178 | 12.31554 | 12.28932 | 2090.35 | 1947.755 | 1973.986 | 1850.708 | 8 | 6.393074 | 6.244267 | 6.272173 | 6.138788 | 8 | 8 | 48 | 8 | 20 | 4 | 96 | 12 | volume:
MAPbI_2.5Br_0.5/Tetra | MA | 17.94456 | 17.92487 | 13.16668 | 17.56368 | 17.53108 | 12.67954 | 17.63342 | 17.6011 | 12.76522 | 17.28776 | 17.25132 | 12.46566 | 4232.484 | 3902.345 | 3960.069 | 3716.16 | 16 | 6.419361 | 6.247917 | 6.278573 | 6.146928 | 96 | 16 | 16 | 40 | 8 | 16 | 192 | 12 | volume:
MAPbI_2Br/Cubic | MA | 12.47315 | 12.74883 | 12.81359 | 12.22518 | 12.42669 | 12.46638 | 12.29206 | 12.46502 | 12.51754 | 12.03869 | 12.23909 | 12.22419 | 2037.159 | 1893.222 | 1917.301 | 1800.542 | 8 | 6.338381 | 6.185438 | 6.211552 | 6.082812 | 8 | 8 | 48 | 8 | 16 | 8 | 96 | 12 | volume:
MAPbI_2Br/Tetra | MA | 17.6646 | 17.654 | 13.19249 | 17.30668 | 17.272 | 12.65933 | 17.30718 | 17.29089 | 12.75521 | 17.02389 | 17.0064 | 12.46329 | 4112.717 | 3783.536 | 3816.557 | 3607.988 | 16 | 6.358231 | 6.183855 | 6.201793 | 6.086697 | 96 | 16 | 16 | 32 | 16 | 16 | 192 | 12 | volume:
MAPbI_1.5Br_1.5/Cubic | MA | 12.34996 | 12.60272 | 12.54449 | 12.13732 | 12.33452 | 12.20334 | 12.19006 | 12.36853 | 12.2718 | 11.903 | 12.16857 | 12.00321 | 1952.101 | 1826.416 | 1849.649 | 1738.213 | 8 | 6.248907 | 6.111811 | 6.137617 | 6.011797 | 8 | 8 | 48 | 8 | 12 | 12 | 96 | 12 | volume:
MAPbI_1.5Br_1.5/Tetra | MA | 17.40727 | 17.38683 | 13.1037 | 17.0407 | 17.01178 | 12.71335 | 17.06365 | 17.03553 | 12.77082 | 16.77077 | 16.73908 | 12.48632 | 3962.744 | 3683.369 | 3710.133 | 3503.501 | 16 | 6.279986 | 6.128795 | 6.143603 | 6.027364 | 96 | 16 | 16 | 24 | 24 | 16 | 192 | 12 | volume:
MAPbIBr_2/Cubic | MA | 12.30809 | 12.62161 | 12.36501 | 12.06416 | 12.30424 | 12.03654 | 11.93197 | 12.44277 | 11.82009 | 11.73262 | 12.19004 | 11.59822 | 1919.896 | 1785.556 | 1754.515 | 1658.371 | 8 | 6.214353 | 6.06589 | 6.030533 | 5.918304 | 8 | 8 | 48 | 8 | 8 | 16 | 96 | 12 | volume:
MAPbIBr_2/Tetra | MA | 17.11735 | 17.11158 | 13.10063 | 16.77252 | 16.76158 | 12.69039 | 16.71739 | 16.71453 | 12.75057 | 16.44872 | 16.4441 | 12.49187 | 3835.868 | 3566.856 | 3562.003 | 3378.265 | 16 | 6.212235 | 6.063479 | 6.060728 | 5.954673 | 96 | 16 | 16 | 16 | 32 | 16 | 192 | 12 | volume:
CsPbI_2Br/Cubic | Cs | 12.83587 | 12.38408 | 12.38408 | 12.53557 | 12.10708 | 12.10708 | 12.62481 | 12.20165 | 12.20165 | 12.34245 | 11.9349 | 11.9349 | 1968.573 | 1837.476 | 1879.579 | 1758.075 | 8 | 6.266434 | 6.124123 | 6.170545 | 6.034609 | 8 | 8 | 16 | 8 |  |  | 40 | 5 | volume:
CsPbI_2Br/Ortho | Cs | 17.03181 | 17.45293 | 12.72682 | 16.65834 | 17.06687 | 12.44108 | 16.76407 | 17.1991 | 12.53683 | 15.61282 | 17.20685 | 12.20274 | 3782.685 | 3536.751 | 3614.146 | 3276.532 | 16 | 6.183392 | 6.046372 | 6.090158 | 5.89429 | 16 | 16 | 32 | 16 |  |  | 80 | 5 | volume:
CsPbI_1.5Br_1.5/Cubic | Cs | 12.40122 | 12.40122 | 12.40122 | 12.12324 | 12.12324 | 12.12324 | 12.21796 | 12.21796 | 12.21796 | 11.95167 | 11.95167 | 11.95167 | 1907.163 | 1781.769 | 1823.857 | 1707.185 | 8 | 6.200584 | 6.061598 | 6.108956 | 5.975811 | 8 | 8 | 12 | 12 |  |  | 40 | 5 | volume:
CsPbI_1.5Br_1.5/Ortho | Cs | 16.75462 | 17.15838 | 12.73646 | 16.42621 | 16.81438 | 12.47087 | 16.55628 | 16.947 | 12.55523 | 15.95535 | 16.58827 | 12.25211 | 3658.733 | 3441.838 | 3520.128 | 3239.297 | 16 | 6.1151 | 5.991793 | 6.036884 | 5.871877 | 16 | 16 | 24 | 24 |  |  | 80 | 5 | volume:
CsPbIBr_2/Cubic | Cs | 11.95128 | 12.43415 | 12.43415 | 11.70378 | 12.14846 | 12.14846 | 11.80145 | 12.24378 | 12.24378 | 11.55448 | 11.9764 | 11.9764 | 1847.761 | 1727.3 | 1769.155 | 1657.306 | 8 | 6.135528 | 5.999189 | 6.04726 | 5.917036 | 8 | 8 | 8 | 16 |  |  | 40 | 5 | volume:
CsPbIBr_2/Ortho | Cs | 16.73144 | 16.65868 | 12.79988 | 16.35147 | 16.34036 | 12.4872 | 16.4732 | 16.46303 | 12.59879 | 15.67107 | 16.11632 | 12.35963 | 3567.629 | 3336.444 | 3416.778 | 3121.547 | 16 | 6.063917 | 5.929999 | 5.977215 | 5.799848 | 16 | 16 | 16 | 32 |  |  | 80 | 5 | volume:
CsSn_0.5Pb_0.5I_3/Cubic | Cs | 12.68446 | 12.68445 | 12.68445 | 12.38527 | 12.38527 | 12.38527 | 12.47526 | 12.47526 | 12.47526 | 12.19115 | 12.19115 | 12.19114 | 2040.87 | 1899.837 | 1941.551 | 1811.897 | 8 | 6.342227 | 6.192634 | 6.23763 | 6.095573 | 8 | 4 | 4 | 24 |  |  | 40 | 5 | volume:
CsSn_0.5Pb_0.5I_3/Ortho | Cs | 17.45008 | 17.80363 | 12.81954 | 17.05532 | 17.37759 | 12.50931 | 17.16536 | 17.49337 | 12.61714 | 16.665 | 16.99103 | 12.38713 | 3982.706 | 3707.512 | 3788.674 | 3507.431 | 16 | 6.290513 | 6.142157 | 6.186653 | 6.029617 | 16 | 8 | 8 | 48 |  |  | 80 | 5 | volume:
CsSn_0.5Ge_0.5I_3/Cubic | Cs | 12.28325 | 12.28325 | 12.28325 | 11.97859 | 11.97859 | 11.97859 | 12.07259 | 12.07259 | 12.07259 | 11.78217 | 11.78217 | 11.78217 | 1853.276 | 1718.766 | 1759.549 | 1635.596 | 8 | 6.141626 | 5.989294 | 6.036295 | 5.891086 | 8 | 4 | 4 | 24 |  |  | 40 | 5 | volume:
CsSn_0.5Ge_0.5I_3/Ortho | Cs | 17.06637 | 17.31116 | 12.41687 | 16.64035 | 16.86863 | 12.12889 | 16.73028 | 16.94249 | 12.2901 | 16.36896 | 16.56382 | 11.95427 | 3668.394 | 3404.557 | 3483.647 | 3241.18 | 16 | 6.120478 | 5.970081 | 6.015957 | 5.873015 | 16 | 8 | 8 | 48 |  |  | 80 | 5 | volume:
CsSn_0.75Ge_0.25Br_3/Cubic | Cs | 11.65197 | 11.65146 | 11.65146 | 11.38934 | 11.38848 | 11.38848 | 11.49267 | 11.49195 | 11.49195 | 11.2281 | 11.23369 | 11.2337 | 1581.831 | 1477.168 | 1517.78 | 1416.941 | 8 | 5.825815 | 5.694383 | 5.746097 | 5.615915 | 8 | 2 | 6 | 24 |  |  | 40 | 5 | volume:
CsSn_0.75Ge_0.25Br_3/Ortho | Cs | 16.36637 | 16.34195 | 11.71888 | 15.98741 | 15.96764 | 11.45655 | 16.12426 | 16.10499 | 11.56769 | 15.6541 | 15.71269 | 11.36901 | 3134.309 | 2924.64 | 3003.908 | 2796.39 | 16 | 5.807741 | 5.675239 | 5.726055 | 5.59104 | 16 | 12 | 4 | 48 |  |  | 80 | 5 | volume:
CsSn_0.5Ge_0.5Br_3/Cubic | Cs | 11.49997 | 11.49997 | 11.49997 | 11.23507 | 11.23507 | 11.23507 | 11.34077 | 11.34076 | 11.34076 | 11.08302 | 11.08302 | 11.08302 | 1520.864 | 1418.168 | 1458.569 | 1361.366 | 8 | 5.749986 | 5.6175362 | 5.670382 | 5.541512 | 8 | 4 | 4 | 24 |  |  | 40 | 5 | volume:
CsSn_0.5Ge_0.5Br_3/Ortho | Cs | 16.11869 | 16.17583 | 11.63948 | 15.7398 | 15.79646 | 11.33846 | 15.88036 | 15.93902 | 11.45136 | 15.53176 | 15.59177 | 11.18687 | 3034.794 | 2819.111 | 2898.533 | 2709.094 | 16 | 5.745613 | 5.606141 | 5.658302 | 5.532245 | 16 | 8 | 8 | 48 |  |  | 80 | 5 | volume:
CsSn_0.25Ge_0.75Br_3/Cubic | Cs | 11.36471 | 11.36471 | 11.36905 | 11.0994 | 11.09939 | 11.10237 | 11.20733 | 11.20733 | 11.21006 | 10.94519 | 10.94517 | 10.94035 | 1468.389 | 1367.774 | 1408.033 | 1310.62 | 8 | 5.68308 | 5.550193 | 5.604122 | 5.471784 | 8 | 6 | 2 | 24 |  |  | 40 | 5 | volume:
CsSn_0.25Ge_0.75Br_3/Ortho | Cs | 16.01449 | 16.00157 | 11.43262 | 15.62422 | 15.61388 | 11.16142 | 15.77673 | 15.76525 | 11.26945 | 15.41125 | 15.4021 | 11.01459 | 2929.682 | 2722.876 | 2802.977 | 2614.476 | 16 | 5.678498 | 5.54161 | 5.595426 | 5.467073 | 16 | 4 | 12 | 48 |  |  | 80 | 5 | volume:
[32 empty] | amannodi@pal-10-184-121-207 | amannodi@pal-10-184-121-207 | Multi_phase_perovs
volume:
volume:
volume:
volume:
volume:
volume:
volume:
volume:
volume:
volume:
volume:
volume:
volume:
volume:
volume:
volume:
volume:
volume:
volume:
volume:
volume:
volume:
volume:
volume:
volume:
volume:
volume:
volume:
volume:
volume:
volume:
volume:
volume:
volume:
volume:
volume:
volume:
volume:
volume:
volume:
volume:
volume:
volume:
volume:
volume:
volume:
volume:
volume:
volume:
volume:
volume:
volume:
volume:
volume:
volume:
volume:
volume:
volume:
volume:
volume:
volume:
volume:
volume:
volume:
volume:
volume:
volume:
volume:
volume:
volume:
volume:
volume:
volume:
volume:
volume:
volume:
volume:
volume:
volume:
volume:
volume:
volume:
volume:
volume:
volume:
volume:
volume:
volume:
volume:
volume:
volume:
volume:
volume:
volume:
volume:
volume:
volume:
volume:
volume:
volume:
volume:
volume:
volume:
volume:
volume:
volume:
volume:
volume:
volume:
volume:
volume:
volume:
volume:
volume:
volume:
volume:
volume:
volume:
volume:
volume:
volume:
volume:
volume:
volume:
volume:
volume:
volume:
volume:
volume:
volume:
volume:
volume:
volume:
volume:
volume:
volume:
volume:
volume:
volume:
volume:
volume:
volume:
volume:
volume:
volume:
volume:
[31 empty] | (base) |  |  | cat | vol_pbed3
volume:
volume:
volume:
volume:
volume:
volume:
volume:
volume:
volume:
volume:
volume:
volume:
volume:
volume:
volume:
volume:
volume:
volume:
volume:
volume:
volume:
volume:
volume:
volume:
volume:
volume:
volume:
volume:
volume:
volume:
volume:
volume:
volume:
volume:
volume:
volume:
volume:
volume:
volume:
volume:
volume:
volume:
volume:
volume:
volume:
volume:
volume:
volume:
volume:
volume:
volume:
volume:
volume:
volume:
volume:
volume:
volume:
volume:
volume:
volume:
volume:
volume:
volume:
volume:
volume:
volume:
volume:
volume:
volume:
volume:
volume:
volume:
volume:
volume:
volume:
volume:
volume:
volume:
volume:
volume:
volume:
volume:
volume:
volume:
volume:
volume:
volume:
volume:
volume:
volume:
volume:
volume:
volume:
volume:
volume:
volume:
volume:
volume:
volume:
volume:
volume:
volume:
volume:
volume:
volume:
volume:
volume:
volume:
volume:
volume:
volume:
volume:
volume:
volume:
volume:
volume:
volume:
volume:
volume:
volume:
volume:
volume:
volume:
volume:
volume:
volume:
volume:
volume:
volume:
volume:
volume:
volume:
volume:
volume:
volume:
volume:
volume:
volume:
volume:
volume:
volume:
volume:
volume:
volume:
volume:
volume:
[31 empty] | (base) |  | % | cat | vol_pbesold3
volume:
volume:
volume:
volume:
volume:
volume:
volume:
volume:
volume:
volume:
volume:
volume:
volume:
volume:
volume:
volume:
volume:
volume:
volume:
volume:
volume:
volume:
volume:
volume:
volume:
volume:
volume:
volume:
volume:
volume:
volume:
volume:
volume:
volume:
volume:
volume:
volume:
volume:
volume:
volume:
volume:
volume:
volume:
volume:
volume:
volume:
volume:
volume:
volume:
volume:
volume:
volume:
volume:
volume:
volume:
volume:
volume:
volume:
volume:
volume:
volume:
volume:
volume:
volume:
volume:
volume:
volume:
volume:
volume:
volume:
volume:
volume:
volume:
volume:
volume:
volume:
volume:
volume:
volume:
volume:
volume:
volume:
volume:
volume:
volume:
volume:
volume:
volume:
volume:
volume:
volume:
volume:
volume:
volume:
volume:
volume:
volume:
volume:
volume:
volume:
volume:
volume:
volume:
volume:
volume:
volume:
volume:
volume:
volume:
volume:
volume:
volume:
volume:
volume:
volume:
volume:
volume:
volume:
volume:
volume:
volume:
volume:
volume:
volume:
volume:
volume:
volume:
volume:
volume:
volume:
volume:
volume:
volume:
volume:
volume:
volume:
volume:
volume:
volume:
volume:
volume:
volume:
volume:
volume:
volume:
volume:

## Sheet3
Formula | Expt_gap | Formula | Expt_pce
CsGeBr$_{3}$ | 2.47 | CsPbBr$_{3}$ | 9.28
CsGeI$_{3}$ | 1.6 | CsPbI$_{2}$Br | 14.96667
CsPbBr$_{3}$ | 2.342 | CsPbIBr$_{2}$ | 10.45
CsPbCl$_{3}$ | 3 | CsSnBr$_{3}$ | 10.6
CsPbI$_{1.5}$Br$_{1.5}$ | 2.02 | CsSnI$_{3}$ | 5
CsPbI$_{2}$Br | 1.896667 | FAPb$_{0.5}$Sn$_{0.5}$I$_{3}$ | 16
CsPbI$_{3}$ | 1.73 | FAPb$_{0.75}$Sn$_{0.25}$I$_{3}$ | 17.3
CsPbIBr$_{2}$ | 2.095 | FAPbBr$_{3}$ | 10.6
CsSn$_{0.25}$Ge$_{0.75}$Br$_{3}$ | 2.17 | FAPbI$_{3}$ | 21.6
CsSn$_{0.5}$Ge$_{0.5}$Br$_{3}$ | 2 | FASnI$_{3}$ | 9.8
CsSn$_{0.5}$Ge$_{0.5}$I$_{3}$ | 1.69 | MAPb$_{0.75}$Sn$_{0.25}$I$_{3}$ | 14.8
CsSn$_{0.75}$Ge$_{0.25}$Br$_{3}$ | 1.9 | MAPbBr$_{3}$ | 10.1
CsSnBr$_{3}$ | 1.85 | MAPbCl$_{3}$ | 0.2
CsSnI$_{3}$ | 1.31 | MAPbI$_{1.5}$Br$_{1.5}$ | 9.1
FAPb$_{0.25}$Sn$_{0.75}$I$_{3}$ | 1.32 | MAPbI$_{2.5}$Br$_{0.5}$ | 13.4
FAPb$_{0.5}$Sn$_{0.5}$I$_{3}$ | 1.29 | MAPbI$_{2}$Br | 12.06667
FAPb$_{0.75}$Sn$_{0.25}$I$_{3}$ | 1.38 | MAPbI$_{3}$ | 12.30476
FAPbBr$_{3}$ | 2.27 | MAPbIBr$_{2}$ | 6.1
FAPbI$_{3}$ | 1.535 | MASnI$_{3}$ | 7.45
FASnI$_{3}$ | 1.44
MAPb$_{0.25}$Sn$_{0.75}$I$_{3}$ | 1.2925
MAPb$_{0.5}$Sn$_{0.5}$I$_{3}$ | 1.34
MAPb$_{0.75}$Sn$_{0.25}$I$_{3}$ | 1.4425
MAPbBr$_{3}$ | 2.32
MAPbCl$_{3}$ | 3.03
MAPbI$_{1.5}$Br$_{1.5}$ | 1.885
MAPbI$_{2.5}$Br$_{0.5}$ | 1.68
MAPbI$_{2}$Br | 1.773333
MAPbI$_{3}$ | 1.595714
MAPbIBr$_{2}$ | 2.05
MASnI$_{3}$ | 1.3